## Igneous_6
No. | Experiment_E(GPa) | Experiment_μ | Experiment_UCS(MPa) | Experiment_BTS(MPa) | Experiment_c(MPa) | Experiment_φ(°) | 4mm_E(GPa) | 4mm_μ | 4mm_UCS(MPa) | 4mm_BTS(MPa) | 4mm_c(MPa) | 4mm_φ(°) | 3mm_E(GPa) | 3mm_μ | 3mm_UCS(MPa) | 3mm_BTS(MPa) | 3mm_c(MPa) | 3mm_φ(°) | 2mm_E(GPa) | 2mm_μ | 2mm_UCS(MPa) | 2mm_BTS(MPa) | 2mm_c(MPa) | 2mm_φ(°) | Ref.
1 | 69 | 0.26 | 216 | 9.3 | 40.1 | 53.3 | 67.28258 | 0.24542 | 215.7727 | 12.83373 | 35.22177 | 53.17384 | 64.72726 | 0.25648 | 212.1788 | 9.32357 | 34.39026 | 53.57874 | 67.75276 | 0.25871 | 217.027 | 7.67761 | 34.57974 | 54.46408 | A clumped particle model for rock
2 | 18.97 | 0.19 | 85.45 | 6.65 | 12.42 | 57.59 | 20.15757 | 0.22233 | 72.26914 | 5.55589 | 13.06925 | 53.79336 | 25.3533 | 0.19733 | 68.41795 | 5.79005 | 11.90989 | 54.07339 | 26.30783 | 0.1999 | 74.48973 | 5.02964 | 12.82186 | 55.43388 | Dilation in granite during servo-controlled triaxial strength tests
3 | 30.64 | 0.16 | 137.96 | 6.12 | 18.79 | 59.52 | 29.65302 | 0.14264 | 129.0185 | 7.20195 | 19.82276 | 57.37887 | 30.43646 | 0.17409 | 133.8901 | 7.11317 | 19.68103 | 57.5647 | 30.28579 | 0.18464 | 130.2076 | 8.10249 | 19.50629 | 58.44574 | Dilation in granite during servo-controlled triaxial strength tests
4 | 23.48 | 0.18 | 122.65 | 6.93 | 19.39 | 54.91 | 23.46054 | 0.1984 | 108.9331 | 9.13918 | 18.74182 | 52.70252 | 24.07424 | 0.18347 | 101.8429 | 6.70191 | 17.88114 | 52.10612 | 22.83657 | 0.14787 | 107.2612 | 6.93714 | 18.59995 | 53.46836 | Dilation in granite during servo-controlled triaxial strength tests
5 | 62.64 | 0.22 | 193.35 | 12.58 | 39.43128 | 49.83102 | 70.94501 | 0.2266 | 193.4387 | 15.02606 | 34.65547 | 49.89478 | 70.51343 | 0.21741 | 191.3794 | 12.73338 | 37.28448 | 47.97876 | 58.4609 | 0.21916 | 194.854 | 12.27926 | 34.50826 | 50.83797 | Pre-failure damage analysis for brittle rocks under triaxial compression
6 | 21.48 | 0.16 | 87.8 | 6.82 | 23.4 | 33.5 | 24.26416 | 0.2527 | 74.28504 | 6.31055 | 19.33697 | 36.57005 | 33.64349 | 0.17263 | 82.27048 | 6.56133 | 21.95804 | 34.45709 | 38.23733 | 0.12841 | 83.23726 | 6.73793 | 21.62385 | 35.27496 | Laboratory investigation of mechanical behavior of granite samples containing discontinuous joints through direct shear tests
7 | 36.82 | 0.173 | 186 | 11.68 | 40.92 | 42.5 | 38.86527 | 0.17932 | 177.0957 | 13.33846 | 37.45172 | 43.43266 | 34.72722 | 0.15988 | 166.8527 | 11.26884 | 36.73164 | 42.17414 | 48.91884 | 0.1797 | 170.4387 | 10.15035 | 37.32482 | 42.9178 | Damage progression and acoustic emission in brittle failure of granite and sandstone
8 | 53.7 | 0.188 | 183.5 | 7.32 | 32.23966 | 52.21458 | 51.7951 | 0.18075 | 185.9775 | 6.92466 | 30.77572 | 53.05885 | 53.47132 | 0.2091 | 195.2772 | 7.50813 | 35.669 | 50.86526 | 51.4838 | 0.20628 | 194.1854 | 8.3075 | 31.39718 | 54.07451 | Novel grain-based model for simulation of brittle failure of Alxa porphyritic granite
9 | 25.8 | 0.23 | 122 | 8.8 | 21 | 53 | 25.60496 | 0.22096 | 111.4235 | 7.47018 | 19.87305 | 50.90644 | 26.03578 | 0.23184 | 103.9386 | 6.82889 | 18.30359 | 50.84865 | 25.38825 | 0.20411 | 109.7821 | 7.50222 | 19.57018 | 51.66819 | Effect of micromechanical parameters of microstructure on compressive and tensile failure process of rock
10 | 42.25 | 0.27 | 159.3 | 7.19 | 29 | 50.18 | 42.19358 | 0.26182 | 165.1063 | 7.81515 | 28.9963 | 50.71125 | 42.14363 | 0.26319 | 160.271 | 7.20722 | 30.43692 | 48.63989 | 42.0449 | 0.29507 | 171.6615 | 9.20997 | 30.1522 | 51.37149 | A benchmark study of different numerical methods for predicting rock failure
11 | 42.642 | 0.369 | 130.74 | 7.03 | 21.3 | 55.4 | 43.91914 | 0.35977 | 118.5526 | 8.45004 | 19.5682 | 54.74025 | 43.73224 | 0.38534 | 112.8888 | 8.44527 | 21.5471 | 52.6081 | 44.36635 | 0.37526 | 123.9929 | 8.11013 | 19.50281 | 56.18962 | Frictional properties of rocks as a function of rock type, specimen size and confining pressure
12 | 56.54 | 0.26 | 200 | 12.9876 | 70.38991 | 39.24965 | 67.78061 | 0.26948 | 192.9738 | 15.37143 | 36.5226 | 47.7826 | 56.63493 | 0.25163 | 180.8459 | 17.44575 | 37.55872 | 44.28178 | 56.5334 | 0.25609 | 192.8666 | 20.13076 | 39.95158 | 45.03412 | The role of fractures, effective pressure and loading on the difference between the static and dynamic Poisson's ratio and Young's modulus of Westerly granite | Determining true tensile strength from Brazilian tensile strength laboratory testing
13 | 25.8 | 0.23 | 122 | 8.8 | 21 | 53 | 25.60496 | 0.22096 | 111.4235 | 7.48426 | 19.87305 | 50.90644 | 26.03578 | 0.23184 | 103.9386 | 6.85527 | 18.71071 | 50.73226 | 25.38825 | 0.20411 | 109.7821 | 8.65426 | 19.59645 | 51.66126 | Effect of micromechanical parameters of microstructure on compressive and tensile failure process of rock
14 | 62 | 0.16 | 145 | 9.7 | 21.5 | 56.8 | 59.06392 | 0.17643 | 130.232 | 8.58218 | 19.84388 | 57.20392 | 57.60085 | 0.17268 | 127.0865 | 9.93342 | 19.31392 | 56.52369 | 60.46671 | 0.17851 | 140.0235 | 8.49478 | 20.47153 | 59.21325 | Alternative Approaches for the Determination of Unconfined Rock Deformation and Strength Properties
15 | 46.5 | 0.25 | 211.4 | 9.4 | 22 | 58.2 | 45.67733 | 0.25536 | 211.3691 | 9.06153 | 29.79447 | 59.89201 | 45.79185 | 0.23974 | 214.2253 | 9.83177 | 25.94257 | 62.21973 | 46.02319 | 0.25189 | 213.0927 | 7.45577 | 26.89565 | 63.66685 | Crack initiation and propagation thresholds of Hwangdeung granite under elevated temperature
16 | 22.39 | 0.176 | 151.48 | 13.46 | 25.328 | 38.52 | 22.11937 | 0.16557 | 150.1197 | 14.31371 | 33.3127 | 40.59533 | 22.55143 | 0.20107 | 155.8983 | 11.67902 | 35.77379 | 40.42664 | 20.67315 | 0.15353 | 143.8442 | 12.44752 | 32.27788 | 41.84813 | Critical slowing down phenomenon for predicting the failure of solid rocks and cement mortar materials: Insight from acoustic emission multiparameters
17 | 49.5 | 0.23 | 137.7 | 6.69 | 20.25244 | 58.72192 | 64.43629 | 0.2555 | 124.0162 | 5.35312 | 18.20431 | 59.08927 | 60.18945 | 0.23927 | 126.4032 | 6.37217 | 20.2935 | 56.14751 | 45.42019 | 0.22179 | 128.2502 | 5.94738 | 19.50172 | 58.87256 | Post-peak Stress–Strain Curves of Brittle Rocks Under Axial- and Lateral-Strain-Controlled Loadings
18 | 66 | 0.33 | 166 | 10.7 | 37 | 42 | 66.78384 | 0.33029 | 164.2699 | 10.31864 | 35.35943 | 42.54308 | 64.80547 | 0.338 | 159.0582 | 11.4153 | 34.45208 | 43.08243 | 65.2604 | 0.31204 | 155.3267 | 14.74102 | 33.7202 | 43.63057 | Shear fracture (Mode II) of brittle rock
19 | 18.49 | 0.28 | 173.7 | 11.9 | 35.77 | 45.87 | 18.00576 | 0.27381 | 169.3951 | 12.53323 | 37.31325 | 42.2179 | 23.24629 | 0.28018 | 166.9945 | 12.89483 | 35.36074 | 44.18063 | 20.13325 | 0.28476 | 168.2278 | 9.31723 | 36.06051 | 44.21245 | Characteristics of stress, crack evolution, and energy conversion of anchored granite containing two preexisting fissures under uniaxial compression
20 | 30.86 | 0.27 | 128.81 | 6.69 | 31.12 | 50.31 | 30.62661 | 0.26472 | 140.6267 | 8.84304 | 26.75972 | 47.16519 | 30.5987 | 0.26256 | 123.8471 | 6.72031 | 26.06848 | 44.35229 | 31.63077 | 0.30023 | 132.0768 | 9.12359 | 26.43018 | 46.68143 | Rate Effect on the Direct Shear Behavior of Granite Rock Bridges at Low to Subseismic Shear Rates
21 | 25.8 | 0.23 | 122.1 | 8.8 | 21 | 53 | 25.60496 | 0.22096 | 111.4235 | 7.47546 | 19.88515 | 50.89513 | 26.03843 | 0.23166 | 104.3041 | 6.84207 | 18.82601 | 50.86635 | 25.39518 | 0.2051 | 110.675 | 9.48292 | 19.7344 | 51.56463 | Micromechanical parameters in bonded particle method for modelling of brittle material failure
22 | 41 | 0.28 | 163 | 8 | 65.41088 | 32.17251 | 41.00422 | 0.27037 | 154.3937 | 12.32995 | 39.04434 | 35.35633 | 59.88868 | 0.27138 | 151.7662 | 8.89077 | 38.70207 | 36.3237 | 44.57779 | 0.2805 | 147.1195 | 10.69851 | 37.30342 | 36.61639 | Investigation of microcracking behaviors in brittle rock using polygonal grain-based distinct method
23 | 35.5 | 0.265 | 186.8 | 10.1 | 52.34478 | 43.38569 | 44.63136 | 0.30091 | 178.4808 | 9.31725 | 37.21917 | 43.97335 | 35.25974 | 0.25413 | 167.6441 | 11.61442 | 36.5861 | 42.3295 | 47.2945 | 0.3115 | 160.2789 | 9.62059 | 35.00483 | 43.81668 | Influence of grain size heterogeneity on strength and microcracking behavior of crystalline rocks | Stress threshold identification of progressive fracturing in Bukit Timah granite under uniaxial and triaxial stress conditions
24 | 73.8 | 0.22 | 155.8846 | 15 | 45 | 30 | 71.48765 | 0.2239 | 148.8556 | 14.18119 | 36.06022 | 37.51099 | 68.1053 | 0.2298 | 144.3827 | 16.47189 | 35.67537 | 37.55819 | 71.10894 | 0.20394 | 145.9076 | 18.76102 | 36.84701 | 36.28142 | Life-time prediction for rocks under static compressive and tensile loads: a new simulation approach
25 | 30.46 | 0.14 | 236.8 | 24.54 | 54.53 | 44.72 | 30.16204 | 0.14871 | 245.1754 | 27.43187 | 42.84687 | 51.39876 | 47.90935 | 0.1788 | 225.9255 | 24.88457 | 38.65973 | 52.72735 | 44.77645 | 0.1562 | 236.5639 | 17.06983 | 38.97435 | 53.63997 | Petrophysical and mechanical rock property database of the Los Humeros and Acoculco geothermal fields (Mexico)
26 | 69 | 0.2 | 230 | 17 | 74 | 43 | 67.16086 | 0.20935 | 235.263 | 18.5406 | 37.36953 | 54.20624 | 63.21355 | 0.21072 | 216.6815 | 15.35439 | 36.73734 | 52.11106 | 64.72771 | 0.17437 | 234.5498 | 17.22925 | 37.06932 | 54.50136 | Mechanical properties of granodiorite from laboratory tests | Poisson's ratio values for rocks
27 | 20.33 | 0.1 | 224.03 | 19.82 | 36.09 | 50.12 | 19.22705 | 0.08836 | 217.2575 | 19.14978 | 44.25601 | 45.89718 | 20.23679 | 0.10859 | 229.1708 | 16.45775 | 43.32481 | 48.28459 | 30.09122 | 0.09365 | 228.3753 | 17.8981 | 39.29851 | 51.99916 | Petrophysical and mechanical rock property database of the Los Humeros and Acoculco geothermal fields (Mexico)
28 | 48.14 | 0.24 | 90.74 | 7.53 | 12.88 | 49.41 | 46.65355 | 0.23395 | 76.56195 | 7.14542 | 14.16545 | 49.69065 | 48.58124 | 0.23836 | 75.20285 | 7.69199 | 13.96374 | 49.98102 | 61.13405 | 0.21743 | 82.07875 | 8.68856 | 15.10049 | 50.51541 | Geomechanical characterization of a heterogenous rock mass using geological and laboratory test results: a case study of the Niobec Mine, Quebec (Canada)
29 | 77.44 | 0.239 | 143.3 | 8.7 | 18.89 | 56 | 72.10784 | 0.24138 | 131.0489 | 7.82179 | 19.60714 | 57.40876 | 71.45629 | 0.23489 | 124.5187 | 9.07417 | 19.77582 | 56.56207 | 70.463 | 0.2352 | 129.3036 | 9.73033 | 19.07995 | 59.62491 | The geotechnical character of some South African dolerites, especially their strength and durability
30 | 14.23 | 0.24 | 128.58 | 12.71 | 26.42 | 45.87 | 14.13426 | 0.25019 | 136.6067 | 12.71907 | 30.96052 | 41.2928 | 14.69911 | 0.24804 | 126.2136 | 12.94826 | 29.20773 | 40.50523 | 18.24527 | 0.22267 | 127.9727 | 13.2544 | 28.52264 | 42.59295 | Cohesion and internal friction angle estimated from Brazilian tensile strength and unconfined compressive strength of volcanic rocks in Jeju Island
31 | 12.98 | 0.26 | 78.31 | 7.65 | 15.97 | 46.14 | 13.37003 | 0.27299 | 65.30995 | 6.599 | 14.58726 | 42.78364 | 17.60015 | 0.24493 | 65.28382 | 6.35072 | 14.75913 | 43.19047 | 12.1491 | 0.25122 | 64.68761 | 5.50523 | 15.82627 | 40.55084 | Cohesion and internal friction angle estimated from Brazilian tensile strength and unconfined compressive strength of volcanic rocks in Jeju Island
32 | 26.1 | 0.18 | 89.26 | 6.168 | 14.18 | 54.22 | 40.82449 | 0.15529 | 75.87837 | 8.70934 | 13.33453 | 52.94647 | 26.14955 | 0.16347 | 78.72372 | 6.40638 | 14.14043 | 51.71492 | 37.1127 | 0.2425 | 72.08453 | 7.4307 | 12.9719 | 53.62611 | Cohesion and internal friction angle estimated from Brazilian tensile strength and unconfined compressive strength of volcanic rocks in Jeju Island | The Shaft Resistance Behavior of Steel Tubular Pile Embedded in Rock for Offshore Wind Turbine
33 | 14.0328 | 0.142 | 65.39 | 4.8 | 10.77 | 52.48 | 14.13336 | 0.1508 | 54.48505 | 6.50791 | 10.9484 | 48.82809 | 14.1109 | 0.1608 | 56.62363 | 6.47987 | 11.65995 | 48.45312 | 13.07128 | 0.11124 | 58.09608 | 6.00825 | 12.08151 | 48.26883 | Cohesion and internal friction angle estimated from Brazilian tensile strength and unconfined compressive strength of volcanic rocks in Jeju Island | The Shaft Resistance Behavior of Steel Tubular Pile Embedded in Rock for Offshore Wind Turbine
34 | 22.2462 | 0.148 | 82.63 | 3.76 | 10.07 | 61.75 | 24.68233 | 0.18521 | 69.08146 | 5.28314 | 12.09993 | 59.16659 | 22.27777 | 0.13992 | 58.64717 | 6.76877 | 10.14503 | 60.7101 | 25.86994 | 0.15831 | 55.47106 | 6.96651 | 9.5028 | 61.69333 | Cohesion and internal friction angle estimated from Brazilian tensile strength and unconfined compressive strength of volcanic rocks in Jeju Island | Mechanical characteristics of basalt in Jeju Island with relation to porosity
35 | 19.9768 | 0.212 | 44.25 | 4.14 | 8.65 | 46.12 | 20.06215 | 0.23074 | 45.30773 | 8.00002 | 10.18026 | 43.79043 | 18.84204 | 0.20474 | 39.37317 | 6.47325 | 8.6917 | 44.93617 | 17.83813 | 0.24082 | 47.15361 | 8.14859 | 10.40733 | 44.36429 | Cohesion and internal friction angle estimated from Brazilian tensile strength and unconfined compressive strength of volcanic rocks in Jeju Island | Mechanical characteristics of basalt in Jeju Island with relation to porosity
36 | 12.63 | 0.35 | 53.65 | 7.59 | 2.83 | 60.5 | 12.81327 | 0.34611 | 38.53193 | 6.07141 | 8.41113 | 53.94344 | 14.02651 | 0.33529 | 37.7368 | 6.72409 | 8.69045 | 55.00125 | 16.5654 | 0.2434 | 38.79034 | 7.0789 | 7.0034 | 56.04305 | RELATIONSHIP BETWEEN, DYNAMIC & STATIC YOUNG’S MODULUS, POISSON’S RATIO AND OTHER ENGINEERING PROPERTIES WITH TRI-AXIAL ON GRANITE AND BASALT | Mechanical characteristics of basalt in Jeju Island with relation to porosity
37 | 11.63 | 0.14 | 50.44 | 3.43 | 25.82 | 24.32 | 10.57757 | 0.16011 | 48.55484 | 6.84674 | 13.70171 | 32.62388 | 14.39824 | 0.16565 | 43.02626 | 10.78505 | 12.2853 | 28.20174 | 9.22716 | 0.2291 | 49.40063 | 3.99011 | 14.22901 | 32.27955 | Petrophysical and mechanical rock property database of the Los Humeros and Acoculco geothermal fields (Mexico)
38 | 30 | 0.17 | 161 | 9 | 42 | 34.89 | 29.36697 | 0.16322 | 155.9549 | 8.2714 | 38.78505 | 35.94851 | 29.6313 | 0.18683 | 150.0233 | 11.95275 | 39.06957 | 34.92294 | 29.83487 | 0.187 | 148.6236 | 7.15891 | 38.37709 | 35.65749 | Hydrothermal alteration and physical and mechanical properties of rocks in a volcanic environment: A review
39 | 62.1 | 0.14 | 101.1 | 11.8 | 15.3 | 46 | 61.24114 | 0.14769 | 87.44449 | 11.89917 | 16.64402 | 47.86698 | 71.12809 | 0.14894 | 84.36083 | 10.94243 | 16.50711 | 48.05974 | 58.84255 | 0.14646 | 90.42791 | 9.64518 | 17.42874 | 48.43899 | Fracture mechanism of naturally cracked rock around an inverted U-shaped opening in a biaxial compression test
40 | 18 | 0.32 | 117 | 10 | 34 | 29.67 | 18.19609 | 0.32563 | 120.9347 | 9.14184 | 30.83343 | 34.65763 | 19.22728 | 0.31232 | 117.6651 | 9.59896 | 31.92679 | 33.47049 | 27.87914 | 0.2849 | 110.0918 | 7.938 | 28.42522 | 36.38798 | Hydrothermal alteration and physical and mechanical properties of rocks in a volcanic environment: A review
41 | 67.12 | 0.26 | 113.06 | 9.05 | 16.4 | 47.32 | 61.66102 | 0.25268 | 102.623 | 10.42432 | 18.68279 | 50.23115 | 65.79743 | 0.25499 | 96.15587 | 9.02057 | 18.01199 | 49.89516 | 65.7544 | 0.25729 | 106.8051 | 9.9753 | 19.29953 | 50.9457 | Geomechanical characterization of a heterogenous rock mass using geological and laboratory test results: a case study of the Niobec Mine, Quebec (Canada)
42 | 1.6 | 0.23 | 16.3 | 1.1 | 8.4 | 10 | 9.0612 | 0.26614 | 22.80611 | 4.43477 | 6.57702 | 29.20785 | 8.459 | 0.24747 | 24.0011 | 8.50618 | 6.92835 | 27.48211 | 6.67187 | 0.25883 | 22.88993 | 7.68809 | 6.78844 | 27.53972 | General characterization of the mechanical behaviour of different volcanic rocks with respect to alteration
43 | 1.6 | 0.13 | 13.3 | 2.6 | 2.8 | 28 | 9.55171 | 0.15805 | 20.97234 | 5.15827 | 6.00983 | 29.7428 | 8.34499 | 0.16536 | 25.7948 | 7.9901 | 7.56233 | 28.82158 | 7.01003 | 0.1674 | 21.91198 | 2.7479 | 6.45237 | 27.83022 | General characterization of the mechanical behaviour of different volcanic rocks with respect to alteration
44 | 1.15 | 0.36 | 6.83 | 0.48 | 1.9 | 16 | 9.65097 | 0.31925 | 19.01308 | 4.69486 | 5.45615 | 30.14021 | 9.22945 | 0.28846 | 21.25286 | 7.2687 | 6.16586 | 28.19598 | 7.33878 | 0.28552 | 19.59353 | 2.51644 | 5.6197 | 28.68755 | General characterization of the mechanical behaviour of different volcanic rocks with respect to alteration
45 | 18.4 | 0.32 | 116.7 | 10.4 | 34.3 | 36 | 18.77337 | 0.32895 | 123.4448 | 8.74748 | 31.74444 | 34.43019 | 22.01047 | 0.31271 | 118.5931 | 9.77691 | 32.29126 | 33.59006 | 18.06348 | 0.29931 | 114.6221 | 14.45794 | 30.72318 | 34.23314 | General characterization of the mechanical behaviour of different volcanic rocks with respect to alteration
46 | 17.84 | 0.14 | 97.61 | 9.7 | 31.46 | 39.02 | 16.63164 | 0.184 | 94.31749 | 8.9263 | 25.00109 | 34.12747 | 17.77307 | 0.13629 | 92.98896 | 7.87476 | 25.50323 | 33.29805 | 18.65129 | 0.14765 | 93.91573 | 6.55879 | 24.96377 | 34.75795 | Petrophysical and mechanical rock property database of the Los Humeros and Acoculco geothermal fields (Mexico)
47 | 37.57 | 0.218 | 138.17 | 11.8 | 21.27 | 54.56 | 36.70103 | 0.21705 | 126.8984 | 10.87054 | 20.79245 | 54.26135 | 36.89105 | 0.24028 | 121.7345 | 11.59187 | 21.74903 | 50.94153 | 55.73643 | 0.22499 | 125.8055 | 9.2255 | 20.46877 | 55.42733 | Prediction of Mohr-Coulomb Constants of Selected Korean Rocks Based on Extreme Gradient Boosting Method and Its Evaluation

## Sedimentary_6
No. | Experiment_E(GPa) | Experiment_μ | Experiment_UCS(MPa) | Experiment_BTS(MPa) | Experiment_c(MPa) | Experiment_φ(°) | 4mm_E(GPa) | 4mm_μ | 4mm_UCS(MPa) | 4mm_BTS(MPa) | 4mm_c(MPa) | 4mm_φ(°) | 3mm_E(GPa) | 3mm_μ | 3mm_UCS(MPa) | 3mm_BTS(MPa) | 3mm_c(MPa) | 3mm_φ(°) | 2mm_E(GPa) | 2mm_μ | 2mm_UCS(MPa) | 2mm_BTS(MPa) | 2mm_c(MPa) | 2mm_φ(°) | Ref.
1 | 19.47 | 0.3415 | 93.64 | 7.94 | 33.6198 | 24.4378 | 18.18084 | 0.33163 | 83.77474 | 5.01552 | 22.08047 | 35.3482 | 29.87639 | 0.25214 | 90.95346 | 5.70684 | 24.60243 | 34.13495 | 17.66703 | 0.33082 | 90.80673 | 7.54391 | 24.20143 | 34.43825 | A New Rock Brittleness Evaluation Index Based on the Internal Friction Angle and Class I Stress–Strain Curve
2 | 11.09 | 0.189 | 96 | 5.13 | 23.8 | 39.69 | 10.2911 | 0.20664 | 89.62076 | 6.91866 | 23.3934 | 34.80503 | 14.41129 | 0.17125 | 87.5034 | 7.53902 | 23.94142 | 33.9434 | 12.62046 | 0.2074 | 88.07545 | 5.17841 | 22.89784 | 36.13899 | Damage progression and acoustic emission in brittle failure of granite and sandstone
3 | 11.73 | 0.193 | 60.8 | 4.2 | 11.22 | 35.7 | 10.46827 | 0.23053 | 52.68612 | 5.54319 | 14.68312 | 32.90911 | 13.00303 | 0.21772 | 53.44981 | 5.74493 | 14.70904 | 34.27104 | 9.57937 | 0.2415 | 54.24607 | 4.17064 | 15.07933 | 33.75772 | Experimental Study on the Effects of Unloading Normal Stress on Shear Mechanical Behaviour of Sandstone Containing a Parallel Fissure Pair
4 | 12.5 | 0.3 | 40 | 2.8 | 8.5 | 41 | 13.1261 | 0.2808 | 38.96479 | 6.64797 | 10.06805 | 37.70932 | 13.34957 | 0.2479 | 39.75152 | 5.26483 | 10.46391 | 36.93111 | 10.95899 | 0.2846 | 38.91764 | 3.87207 | 10.2123 | 37.23343 | Effect of micromechanical parameters of microstructure on compressive and tensile failure process of rock
5 | 21.09 | 0.23 | 116.44 | 5.78 | 19.1 | 53.74 | 25.37965 | 0.2644 | 96.59164 | 4.90876 | 17.21195 | 51.86489 | 32.87941 | 0.24521 | 95.83221 | 6.03765 | 16.79956 | 52.89562 | 20.34244 | 0.21886 | 101.014 | 6.03835 | 18.16542 | 51.82226 | A benchmark study of different numerical methods for predicting rock failure
6 | 12.06 | 0.358 | 50.61 | 2.95 | 18.52 | 38.82 | 13.35532 | 0.31995 | 47.98012 | 8.92639 | 12.97793 | 34.32373 | 14.95387 | 0.32895 | 48.83799 | 5.75464 | 13.7446 | 33.00588 | 10.13258 | 0.2988 | 48.36273 | 4.01451 | 13.62312 | 33.38723 | Influence of Water Saturation and Real‑Time Testing Temperature on Mechanical Behavior of Sandstone Under Conventional Triaxial Compression
7 | 13.07 | 0.17 | 77.6 | 4.89362 | 15.44079 | 47.13045 | 13.21634 | 0.20008 | 64.35132 | 5.87228 | 14.07073 | 43.73147 | 17.62735 | 0.17992 | 63.10102 | 6.35355 | 13.71103 | 44.51714 | 14.35606 | 0.18705 | 67.96025 | 7.06188 | 15.07899 | 43.70167 | Application of Flattened Brazilian Test to Investigate Rocks Under Confined Extension
8 | 10.38 | 0.28 | 68.75 | 6.48 | 12.73 | 48.93 | 9.26723 | 0.2842 | 55.24746 | 4.90961 | 13.4862 | 42.13969 | 11.04528 | 0.24429 | 56.09656 | 5.65866 | 12.96612 | 43.50291 | 12.08777 | 0.26667 | 61.07387 | 5.61559 | 13.67625 | 43.89671 | MECHANICAL PROPERTIES OF PHRA WIHAN SANDSTONE UNDER SUBZERO TEMPERATURE | Laboratory measurements of a complete set of poroelastic moduli for Berea sandstone and Indiana limestone
9 | 17.37 | 0.26 | 72.8 | 4.59 | 8.77 | 47.94 | 16.51924 | 0.24972 | 60.45902 | 7.71187 | 12.30055 | 46.51132 | 16.87135 | 0.26325 | 59.60499 | 7.17587 | 12.32216 | 46.96829 | 20.95474 | 0.25357 | 64.84974 | 6.37152 | 13.47706 | 46.47631 | Effect of freeze-thaw cycle on strength and rock strength parameters (A Lushan sandstone case study)
10 | 12.5 | 0.3 | 40 | 2.8 | 8.5 | 41 | 13.14158 | 0.28104 | 39.0838 | 6.66225 | 10.08321 | 37.70825 | 13.34957 | 0.2479 | 39.75152 | 5.26593 | 10.38735 | 37.32366 | 10.95899 | 0.2846 | 38.91764 | 3.84479 | 10.21116 | 37.234 | Effect of micromechanical parameters of microstructure on compressive and tensile failure process of rock
11 | 41 | 0.16 | 145 | 10.7 | 26.1 | 52.4 | 39.14046 | 0.15755 | 149.329 | 7.99178 | 25.60922 | 52.09339 | 59.7108 | 0.17753 | 136.196 | 7.76268 | 24.04095 | 52.02443 | 45.32627 | 0.17277 | 147.839 | 9.74721 | 25.27292 | 52.4992 | Alternative Approaches for the Determination of Unconfined Rock Deformation and Strength Properties
12 | 19.5 | 0.195 | 74.4 | 5.33 | 17.57 | 52.6 | 19.11963 | 0.18777 | 63.73775 | 8.28345 | 12.05468 | 49.63476 | 19.62817 | 0.17822 | 65.52316 | 6.27054 | 13.1681 | 49.40158 | 18.64743 | 0.16605 | 68.68444 | 7.14274 | 13.5424 | 49.30962 | Experimental study of the influence of wetting and drying cycles on the strength of intact rock samples from a red stratum in the Three Gorges Reservoir area
13 | 18.4 | 0.12 | 95.17 | 4.36 | 25 | 39 | 17.77485 | 0.12275 | 92.43431 | 8.47158 | 23.85996 | 35.45423 | 20.61683 | 0.1349 | 87.51859 | 6.20299 | 23.67127 | 34.45753 | 17.51099 | 0.1232 | 90.98868 | 7.21276 | 23.76095 | 35.77464 | Laboratory Observation of Spalling Process Induced by Tangential Stress Concentration in Hard Rock Tunnel | New Formulation for Sandstone Acidizing That Eliminates Sand Production Problems in Oil and Gas Sandstone Reservoirs
14 | 10.67 | 0.3 | 64 | 2.24 | 14 | 35 | 9.88213 | 0.27876 | 54.80133 | 6.17077 | 15.37697 | 32.6649 | 11.3597 | 0.26146 | 56.23114 | 5.56093 | 16.44711 | 31.06341 | 12.1024 | 0.32724 | 59.73734 | 5.10987 | 16.44628 | 33.54909 | A New Method for Predicting the Crack Propagation Process of Brittle Rock Under Thermo-Hydro-Mechanical Loading Conditions | New Formulation for Sandstone Acidizing That Eliminates Sand Production Problems in Oil and Gas Sandstone Reservoirs
15 | 12.06 | 0.358 | 50.61 | 2.95 | 18.52 | 38.82 | 13.4302 | 0.31985 | 47.91876 | 8.94013 | 12.96543 | 34.33506 | 14.95387 | 0.32895 | 48.83799 | 5.74497 | 13.75151 | 33.00123 | 10.13258 | 0.2988 | 48.41786 | 4.01509 | 13.62305 | 33.39496 | Failure mechanical and acoustic behavior of brine saturated-sandstone containing two pre-existing flaws under different confining pressures
16 | 7.01 | 0.26 | 66.25 | 4.761 | 19.1 | 25.2 | 9.33942 | 0.2664 | 56.74047 | 5.2328 | 15.84142 | 32.78189 | 8.7127 | 0.23762 | 58.09724 | 6.24761 | 17.44153 | 29.79236 | 7.22837 | 0.24587 | 62.18971 | 5.95117 | 18.04644 | 30.76051 | Study on the Meso-Energy Damage Evolution Mechanism of Single-Joint Sandstone under Uniaxial and Biaxial Compression
17 | 3.52 | 0.164 | 55.92 | 3.86 | 13.62 | 43.08 | 9.28151 | 0.1987 | 49.2032 | 5.23653 | 12.53059 | 38.0232 | 7.88922 | 0.213 | 47.16594 | 4.66456 | 12.6557 | 36.82216 | 7.11304 | 0.1874 | 51.75568 | 5.30111 | 13.69444 | 36.4291 | Experimental study on cracking behaviors of coarse and fine sandstone containing two flaws under biaxial compression
18 | 4.73 | 0.189 | 67.76 | 5.75 | 17.44 | 38.9 | 9.6484 | 0.19839 | 57.28989 | 7.01064 | 15.52529 | 34.37709 | 9.1448 | 0.16049 | 58.93819 | 7.50288 | 16.94866 | 32.01847 | 6.93686 | 0.2099 | 62.03497 | 5.03563 | 17.29933 | 33.12839 | Experimental study on cracking behaviors of coarse and fine sandstone containing two flaws under biaxial compression
19 | 69 | 0.26 | 194 | 15.7 | 46 | 39 | 67.34634 | 0.24532 | 190.0102 | 13.04835 | 37.76003 | 45.75484 | 65.13927 | 0.25165 | 173.9535 | 14.69294 | 37.03917 | 43.38523 | 67.52629 | 0.25486 | 185.3647 | 16.3518 | 38.8905 | 44.42106 | Shear fracture (Mode II) of brittle rock
20 | 2 | 0.3 | 33.67 | 2 | 20 | 55.1 | 9.80046 | 0.27197 | 32.33178 | 6.09524 | 7.92259 | 44.9906 | 8.68563 | 0.2626 | 30.89892 | 5.39272 | 7.57691 | 43.21382 | 6.8878 | 0.30715 | 33.10072 | 4.1782 | 8.0726 | 43.38421 | A new experimental method for tensile property study of quartz sandstone under confining pressure
21 | 24.3 | 0.36 | 118 | 6.4 | 22.7 | 50.6 | 24.27614 | 0.34726 | 114.1367 | 7.68139 | 21.57379 | 48.25146 | 25.54866 | 0.37621 | 101.0926 | 7.60718 | 19.84079 | 47.16222 | 25.64533 | 0.36082 | 114.1085 | 8.02739 | 21.75647 | 48.94502 | Subcritical crack growth in rocks under shear loading
22 | 42.08 | 0.39 | 108.59 | 3.19 | 23.87 | 47.86 | 43.73006 | 0.377 | 106.502 | 7.9925 | 20.77341 | 46.95627 | 42.37883 | 0.38429 | 98.35386 | 6.44088 | 20.29947 | 45.5768 | 50.85822 | 0.37194 | 104.0081 | 6.71856 | 20.53292 | 47.11583 | The Mechanical Behavior of Mudstone Under Coupling Effect of Temperature and Confining Pressure: A Comprehensive Investigation
23 | 7.9 | 0.265 | 25.6 | 2.74 | 5.81 | 41.4 | 9.14649 | 0.2801 | 30.16513 | 4.56674 | 8.22603 | 36.54188 | 8.23897 | 0.2791 | 30.09738 | 4.76806 | 8.28701 | 36.80428 | 7.00947 | 0.28989 | 31.98433 | 4.19442 | 8.64186 | 36.16904 | Experimental study of the influence of wetting and drying cycles on the strength of intact rock samples from a red stratum in the Three Gorges Reservoir area
24 | 25 | 0.312 | 118.4 | 13.164 | 16.175 | 36.222 | 26.09689 | 0.309 | 107.318 | 18.98175 | 23.28152 | 42.06665 | 36.16651 | 0.28828 | 101.562 | 14.64121 | 21.92836 | 43.78177 | 25.60235 | 0.33475 | 107.0677 | 19.32224 | 23.62623 | 42.36411 | Experimental study on the mechanical properties of bedding planes in shale
25 | 26.88 | 0.309 | 137.37 | 10.08 | 30.197 | 31.65 | 28.36643 | 0.31555 | 136.6562 | 9.15792 | 34.35777 | 35.71629 | 27.59037 | 0.32411 | 135.7585 | 11.98473 | 35.69718 | 34.75054 | 31.73263 | 0.31011 | 129.9875 | 8.58003 | 33.65847 | 35.67376 | Critical slowing down phenomenon for predicting the failure of solid rocks and cement mortar materials: Insight from acoustic emission multiparameters
26 | 9.4 | 0.38758 | 71 | 2.7 | 29.57677 | 10.28931 | 9.93177 | 0.34257 | 63.73356 | 6.19209 | 17.71993 | 32.79833 | 9.65294 | 0.32106 | 58.37016 | 19.23031 | 18.35115 | 25.17598 | 10.61504 | 0.40692 | 67.11274 | 5.22008 | 18.8536 | 32.80022 | What controls the mechanical properties of shale rocks? – Part I: Strength and Young's modulus
27 | 11 | 0.37924 | 78.8 | 10.8 | 27.87298 | 18.74711 | 9.57159 | 0.39882 | 68.13355 | 8.46687 | 18.85588 | 32.81992 | 14.56118 | 0.3127 | 65.51016 | 21.5959 | 20.54764 | 25.25728 | 13.06312 | 0.34636 | 65.82412 | 16.73731 | 18.35598 | 31.38412 | What controls the mechanical properties of shale rocks? – Part I: Strength and Young's modulus
28 | 33.2 | 0.28 | 37.9 | 3.7 | 7.5 | 33.4 | 33.39503 | 0.26104 | 42.82427 | 7.63172 | 10.74617 | 36.46853 | 32.643 | 0.27615 | 41.36776 | 6.54231 | 11.07345 | 35.1503 | 34.32735 | 0.27262 | 42.15513 | 8.523 | 10.76209 | 35.94509 | Stress-induced permeability changes in Indiana limestone | What controls the mechanical properties of shale rocks? – Part II: Brittleness
29 | 32.236 | 0.302 | 55.34 | 6.95 | 16.7 | 29.7 | 51.82567 | 0.26858 | 51.65596 | 7.01533 | 12.51536 | 36.83915 | 32.24002 | 0.29159 | 51.13487 | 9.87903 | 13.72844 | 34.98864 | 54.31964 | 0.25793 | 55.93992 | 9.49843 | 14.15416 | 35.80595 | Frictional properties of rocks as a function of rock type, specimen size and confining pressure | What controls the mechanical properties of shale rocks? – Part II: Brittleness
30 | 68 | 0.31 | 141 | 7 | 23 | 54 | 68.18938 | 0.2975 | 136.8976 | 6.93423 | 22.04582 | 54.5414 | 67.47817 | 0.29066 | 121.9668 | 6.93601 | 22.03768 | 52.69937 | 68.22234 | 0.31295 | 136.3712 | 7.93885 | 21.89148 | 55.39299 | Modelling and back-analysing failures in steep limestone cliffs | What controls the mechanical properties of shale rocks? – Part II: Brittleness
31 | 55 | 0.26 | 41.8 | 5.1 | 8.3 | 44.9 | 53.41371 | 0.24397 | 44.55774 | 7.4697 | 9.28035 | 45.22269 | 53.96506 | 0.25554 | 41.13826 | 7.31264 | 8.63363 | 46.20844 | 55.49793 | 0.25503 | 47.41835 | 7.57619 | 9.55283 | 46.68339 | Exploration into the causes of uncertainty in UDEC Grain Boundary Models | What controls the mechanical properties of shale rocks? – Part II: Brittleness
32 | 67.86 | 0.34 | 300.1 | 8.13582 | 78.13236 | 34.98768 | 64.14109 | 0.32074 | 290.8168 | 10.87554 | 40.21857 | 59.18425 | 69.13066 | 0.31793 | 301.9173 | 7.15041 | 40.79782 | 59.25832 | 68.23347 | 0.34375 | 292.0609 | 9.25487 | 38.21226 | 60.64109 | Dilatancy, compaction, and failure mode in Solnhofen limestone | What controls the mechanical properties of shale rocks? – Part II: Brittleness
33 | 13.2 | 0.34 | 102 | 8 | 52.8 | 30.4 | 11.93919 | 0.34034 | 108.6384 | 5.64883 | 28.92245 | 33.75472 | 14.42991 | 0.23367 | 112.6006 | 9.61175 | 31.97359 | 31.48377 | 17.23136 | 0.24844 | 104.5692 | 7.41223 | 28.51994 | 33.25238 | Modelling the limiting envelopes of rocks in the octahedral plane | What controls the mechanical properties of shale rocks? – Part II: Brittleness
34 | 74.7 | 0.32 | 177.42 | 11.42 | 20.6 | 48.15 | 72.34845 | 0.31253 | 182.3491 | 10.53999 | 28.54506 | 55.24046 | 68.62557 | 0.30596 | 178.9618 | 7.64046 | 28.38807 | 55.57976 | 72.77348 | 0.29827 | 183.8002 | 9.06093 | 27.86908 | 57.02767 | Dataset on physical properties and mechanical parameters of limestone rocks from Central Apennines (Italy) by laboratory test on intact rock specimens
35 | 20.15 | 0.12 | 107.3 | 14.34 | 47 | 34 | 18.44241 | 0.12381 | 114.6773 | 8.90927 | 29.3547 | 34.66498 | 18.09453 | 0.09176 | 116.4417 | 16.45146 | 32.02975 | 32.3497 | 19.44987 | 0.12346 | 111.3231 | 12.52475 | 29.88036 | 33.99269 | Petrophysical and mechanical rock property database of the Los Humeros and Acoculco geothermal fields (Mexico)
36 | 37.74 | 0.1 | 173.29 | 23.86 | 56.18 | 38.51 | 35.9813 | 0.08831 | 166.067 | 32.7764 | 40.49097 | 37.36234 | 42.8572 | 0.09755 | 162.7436 | 33.85518 | 41.41811 | 35.83282 | 36.99393 | 0.10707 | 169.2059 | 31.40946 | 44.13139 | 35.01105 | Petrophysical and mechanical rock property database of the Los Humeros and Acoculco geothermal fields (Mexico)
37 | 30.69 | 0.15 | 178.02 | 13.18 | 42.73 | 43.62 | 51.35408 | 0.1648 | 170.3416 | 9.81552 | 36.66351 | 42.53694 | 30.04053 | 0.12819 | 163.7279 | 14.22711 | 38.65439 | 39.47763 | 40.90664 | 0.1566 | 162.5843 | 7.60178 | 36.35895 | 42.20702 | Petrophysical and mechanical rock property database of the Los Humeros and Acoculco geothermal fields (Mexico)
38 | 29.75 | 0.08 | 135.53 | 17.96 | 17.29 | 48.18 | 28.9726 | 0.08535 | 136.1714 | 25.85121 | 24.33312 | 50.05809 | 29.46133 | 0.0852 | 135.2801 | 16.32591 | 26.91179 | 46.96216 | 30.19788 | 0.08112 | 137.1359 | 21.6634 | 24.09858 | 51.41799 | Petrophysical and mechanical rock property database of the Los Humeros and Acoculco geothermal fields (Mexico)
39 | 35.98 | 0.2 | 138.91 | 13.65 | 23.36 | 51.28 | 35.26132 | 0.21503 | 143.9836 | 16.16949 | 24.24147 | 52.47015 | 53.07391 | 0.2086 | 126.5316 | 10.88276 | 23.63745 | 50.14751 | 44.44064 | 0.205 | 134.7536 | 8.57749 | 23.42066 | 52.48007 | Prediction of Mohr-Coulomb Constants of Selected Korean Rocks Based on Extreme Gradient Boosting Method and Its Evaluation | Indentation experiments on dry rocks under pressure
40 | 17.45 | 0.21 | 98.57 | 5.64 | 20.21 | 45.41 | 17.00117 | 0.17958 | 89.90388 | 7.00427 | 20.0454 | 42.01171 | 17.79943 | 0.21777 | 86.20444 | 7.4557 | 19.55863 | 41.56125 | 17.75194 | 0.17981 | 97.33962 | 7.08826 | 21.34875 | 43.36143 | Rock bridge

## Metamorphic_6
No. | Experiment_E(GPa) | Experiment_μ | Experiment_UCS(MPa) | Experiment_BTS(MPa) | Experiment_c(MPa) | Experiment_φ(°) | 4mm_E(GPa) | 4mm_μ | 4mm_UCS(MPa) | 4mm_BTS(MPa) | 4mm_c(MPa) | 4mm_φ(°) | 3mm_E(GPa) | 3mm_μ | 3mm_UCS(MPa) | 3mm_BTS(MPa) | 3mm_c(MPa) | 3mm_φ(°) | 2mm_E(GPa) | 2mm_μ | 2mm_UCS(MPa) | 2mm_BTS(MPa) | 2mm_c(MPa) | 2mm_φ(°) | Ref.
1 | 29.6 | 0.2575 | 86.6 | 2.77 | 27.6546 | 27.4862 | 29.43601 | 0.24735 | 82.65131 | 8.43543 | 21.10288 | 35.99511 | 30.0299 | 0.258 | 78.85483 | 7.40762 | 21.05594 | 35.12984 | 29.54723 | 0.28856 | 85.29579 | 8.91344 | 21.89362 | 35.65809 | A New Rock Brittleness Evaluation Index Based on the Internal Friction Angle and Class I Stress–Strain Curve
2 | 36 | 0.3 | 130 | 8.41 | 39.17606 | 29.83767 | 40.6816 | 0.29316 | 125.5247 | 6.7156 | 31.27665 | 36.43626 | 36.02819 | 0.29224 | 134.3171 | 7.71738 | 34.84823 | 35.43355 | 37.22496 | 0.29665 | 124.6202 | 6.1437 | 31.86652 | 36.30082 | An Empirical Failure Criterion for Intact Rocks | Predicting the relationships between brittleness and mechanical properties (UCS, TS and SH) of rocks
3 | 59.7 | 0.27 | 121.38 | 6.06 | 21.5 | 51.11 | 58.00032 | 0.26008 | 109.8281 | 7.0179 | 19.51124 | 51.35567 | 59.12754 | 0.25955 | 103.3656 | 7.17742 | 17.50628 | 51.79631 | 60.59339 | 0.29265 | 122.7752 | 9.08067 | 21.57726 | 52.0864 | A benchmark study of different numerical methods for predicting rock failure
4 | 44.681 | 0.366 | 54.42 | 7.91 | 13.5 | 38.2 | 51.80209 | 0.34046 | 53.29489 | 9.50929 | 12.68974 | 38.43416 | 48.36517 | 0.38695 | 56.65485 | 8.80213 | 14.17185 | 37.76087 | 47.56339 | 0.36852 | 54.17734 | 10.41032 | 12.9282 | 38.76067 | Frictional properties of rocks as a function of rock type, specimen size and confining pressure
5 | 49 | 0.19 | 88.3 | 5.1 | 25.2 | 34.3 | 47.84555 | 0.17784 | 84.21141 | 7.22024 | 21.69204 | 36.06061 | 57.80826 | 0.195 | 80.85448 | 6.70072 | 21.01076 | 36.15433 | 45.79284 | 0.17957 | 84.0434 | 6.6806 | 21.49769 | 36.26718 | A study on mechanical properties and fracturing behavior of Carrara marble with the flat-jointed model
6 | 25 | 0.22 | 78 | 6.5 | 21 | 34 | 25.56713 | 0.22923 | 72.36375 | 9.12871 | 18.32546 | 35.90076 | 35.35632 | 0.21971 | 69.47079 | 7.39095 | 18.78113 | 34.87606 | 24.50112 | 0.20966 | 73.75488 | 7.05851 | 19.17732 | 35.40261 | Plastic-strain-dependent strength model to simulate the cracking process of brittle rocks with an existing non-persistent joint
7 | 59.7 | 0.27 | 121.38 | 6.1 | 15.73 | 44.85 | 57.67469 | 0.26098 | 113.587 | 6.99606 | 20.57193 | 49.10799 | 58.9761 | 0.25972 | 104.0139 | 7.18249 | 20.98059 | 47.74876 | 60.38385 | 0.2926 | 125.9106 | 8.67011 | 23.72621 | 49.11979 | Application of the four-dimensional lattice spring model in direct shear testing of intact rock
8 | 49.9 | 0.23 | 112.9 | 8.5 | 31.7 | 34.4 | 58.18211 | 0.26067 | 108.558 | 5.56201 | 27.57247 | 36.58152 | 48.39531 | 0.23106 | 113.4034 | 7.22545 | 28.67287 | 36.84151 | 47.83633 | 0.21082 | 108.1152 | 6.19703 | 27.33166 | 37.18605 | Experimental investigation on strength and failure behavior of pre-cracked marble under conventional triaxial compression. | Meso-numerical simulation of rock triaxial compression based on the damage model
9 | 78 | 0.35 | 202 | 17.6 | 51 | 37 | 73.21481 | 0.3401 | 193.8469 | 15.31744 | 38.51937 | 45.70624 | 75.1778 | 0.32955 | 181.9446 | 20.54593 | 39.13695 | 44.02794 | 81.45478 | 0.3123 | 197.637 | 19.46162 | 40.04558 | 45.65158 | Shear fracture (Mode II) of brittle rock
10 | 17.3 | 0.21 | 57.35 | 7.02 | 18.71 | 32.33 | 16.10436 | 0.23159 | 55.09477 | 10.33602 | 14.64735 | 34.55531 | 17.72745 | 0.21759 | 57.93874 | 7.39364 | 16.11724 | 32.88023 | 15.64839 | 0.1805 | 56.62171 | 8.19439 | 15.21529 | 33.95602 | Petrophysical and mechanical rock property database of the Los Humeros and Acoculco geothermal fields (Mexico)
11 | 30.19 | 0.14 | 179.78 | 18.46 | 49 | 40 | 29.34874 | 0.14869 | 162.7034 | 25.25629 | 39.32094 | 37.47455 | 31.02958 | 0.13328 | 158.133 | 17.24725 | 39.79776 | 36.36135 | 35.01702 | 0.15248 | 164.2157 | 16.11894 | 40.02252 | 38.30024 | Petrophysical and mechanical rock property database of the Los Humeros and Acoculco geothermal fields (Mexico)
12 | 34.4 | 0.19 | 115.1 | 11.34 | 19.51 | 51.29 | 47.74461 | 0.23235 | 98.01896 | 7.24167 | 17.33761 | 51.80447 | 34.03546 | 0.19966 | 97.65515 | 10.04054 | 20.23461 | 48.19823 | 41.82886 | 0.21361 | 104.761 | 7.83971 | 18.81885 | 51.40086 | Prediction of Mohr-Coulomb Constants of Selected Korean Rocks Based on Extreme Gradient Boosting Method and Its Evaluation

## Igneous_4
No. | Experiment_E(GPa) | Experiment_μ | Experiment_UCS(MPa) | Experiment_BTS(MPa) | Experiment_c(MPa) | Experiment_φ(°) | 4mm_E(GPa) | 4mm_μ | 4mm_UCS(MPa) | 4mm_BTS(MPa) | 3mm_E(GPa) | 3mm_μ | 3mm_UCS(MPa) | 3mm_BTS(MPa) | 2mm_E(GPa) | 2mm_μ | 2mm_UCS(MPa) | 2mm_BTS(MPa) | Ref.
1 | 69 | 0.26 | 216 | 9.3 | 40.1 | 53.3 | 67.21461 | 0.2457327 | 233.9641 | 10.56466 | 65.00848 | 0.256379 | 233.0818 | 7.710139 | 67.7229 | 0.2587545 | 208.2632 | 7.710139 | A clumped particle model for rock
2 | 18.97 | 0.19 | 85.45 | 6.65 | 12.42 | 57.59 | 20.1653 | 0.2213442 | 77.7205 | 5.506789 | 25.21175 | 0.1972961 | 50.033 | 4.883225 | 26.29887 | 0.2443491 | 73.66581 | 4.883225 | Dilation in granite during servo-controlled triaxial strength tests
3 | 30.64 | 0.16 | 137.96 | 6.12 | 18.79 | 59.52 | 28.75055 | 0.1941795 | 113.2303 | 5.413947 | 30.20669 | 0.1814385 | 165.0122 | 5.337794 | 29.34844 | 0.2145435 | 86.69703 | 5.337794 | Dilation in granite during servo-controlled triaxial strength tests
4 | 23.48 | 0.18 | 122.65 | 6.93 | 19.39 | 54.91 | 23.50154 | 0.1985932 | 125.4899 | 8.549008 | 24.14406 | 0.1825134 | 96.38018 | 6.951583 | 22.78401 | 0.1477211 | 105.1323 | 6.951583 | Dilation in granite during servo-controlled triaxial strength tests
5 | 62.64 | 0.22 | 193.35 | 12.58 | 39.43128 | 49.83102 | 71.62065 | 0.2238169 | 197.3064 | 14.22775 | 70.62852 | 0.2166326 | 196.9597 | 12.82864 | 59.0942 | 0.2166513 | 202.9795 | 12.82864 | Pre-failure damage analysis for brittle rocks under triaxial compression
6 | 21.48 | 0.16 | 87.8 | 6.82 | 23.4 | 33.5 | 24.53229 | 0.3006519 | 66.33211 | 5.314982 | 33.99399 | 0.1712679 | 75.86769 | 7.486758 | 38.13278 | 0.1280824 | 73.45729 | 7.486758 | Laboratory investigation of mechanical behavior of granite samples containing discontinuous joints through direct shear tests
7 | 36.82 | 0.173 | 186 | 11.68 | 40.92 | 42.5 | 38.93531 | 0.1784373 | 184.9404 | 11.49929 | 34.71612 | 0.1594686 | 166.8634 | 7.114506 | 48.8671 | 0.2134862 | 174.8244 | 7.114506 | Damage progression and acoustic emission in brittle failure of granite and sandstone
8 | 53.7 | 0.188 | 183.5 | 7.32 | 32.23966 | 52.21458 | 51.87487 | 0.1806305 | 174.995 | 6.922368 | 50.96726 | 0.2303678 | 327.951 | 6.662693 | 49.81555 | 0.2390568 | 126.0397 | 6.662693 | Novel grain-based model for simulation of brittle failure of Alxa porphyritic granite
9 | 25.8 | 0.23 | 122 | 8.8 | 21 | 53 | 25.16454 | 0.2384594 | 135.773 | 7.898329 | 25.55034 | 0.2474819 | 137.5573 | 7.622859 | 25.51324 | 0.2031674 | 118.9752 | 7.622859 | Effect of micromechanical parameters of microstructure on compressive and tensile failure process of rock
10 | 42.25 | 0.27 | 159.3 | 7.19 | 29 | 50.18 | 42.25789 | 0.2617685 | 129.0353 | 9.461945 | 42.0919 | 0.2638421 | 175.6149 | 9.068276 | 41.93524 | 0.2948884 | 152.6905 | 9.068276 | A benchmark study of different numerical methods for predicting rock failure
11 | 42.642 | 0.369 | 130.74 | 7.03 | 21.3 | 55.4 | 44.05553 | 0.3599463 | 133.0702 | 8.315432 | 42.16104 | 0.4151698 | 121.6541 | 6.555111 | 42.94039 | 0.3970683 | 135.9226 | 6.555111 | Frictional properties of rocks as a function of rock type, specimen size and confining pressure
12 | 56.54 | 0.26 | 200 | 12.9876 | 70.38991 | 39.24965 | 67.44272 | 0.268737 | 207.2731 | 11.58281 | 56.46529 | 0.2579511 | 180.7932 | 16.04506 | 56.66007 | 0.2565753 | 193.9805 | 16.04506 | The role of fractures, effective pressure and loading on the difference between the static and dynamic Poisson's ratio and Young's modulus of Westerly granite | Determining true tensile strength from Brazilian tensile strength laboratory testing
13 | 25.8 | 0.23 | 122 | 8.8 | 21 | 53 | 25.16454 | 0.2384594 | 135.9583 | 7.908787 | 25.59365 | 0.2487795 | 140.7752 | 7.62932 | 25.51324 | 0.2031674 | 118.9752 | 7.62932 | Effect of micromechanical parameters of microstructure on compressive and tensile failure process of rock
14 | 62 | 0.16 | 145 | 9.7 | 21.5 | 56.8 | 59.1519 | 0.1745238 | 118.5452 | 9.745215 | 57.90037 | 0.1726153 | 147.8551 | 9.987168 | 60.72845 | 0.1782809 | 160.073 | 9.987168 | Alternative Approaches for the Determination of Unconfined Rock Deformation and Strength Properties
15 | 46.5 | 0.25 | 211.4 | 9.4 | 22 | 58.2 | 45.74493 | 0.2549369 | 213.3381 | 11.35826 | 45.83669 | 0.2387596 | 192.7194 | 6.737991 | 45.88174 | 0.2533236 | 200.1856 | 6.737991 | Crack initiation and propagation thresholds of Hwangdeung granite under elevated temperature
16 | 22.39 | 0.176 | 151.48 | 13.46 | 25.328 | 38.52 | 22.04316 | 0.1654337 | 147.3177 | 15.93529 | 22.2371 | 0.2021728 | 193.2063 | 14.52371 | 20.79156 | 0.1518533 | 156.3158 | 14.52371 | Critical slowing down phenomenon for predicting the failure of solid rocks and cement mortar materials: Insight from acoustic emission multiparameters
17 | 49.5 | 0.23 | 137.7 | 6.69 | 20.25244 | 58.72192 | 62.22322 | 0.3491339 | 118.006 | 6.227582 | 57.03395 | 0.3036554 | 125.2135 | 5.870811 | 45.51388 | 0.2227262 | 120.665 | 5.870811 | Post-peak Stress–Strain Curves of Brittle Rocks Under Axial- and Lateral-Strain-Controlled Loadings
18 | 66 | 0.33 | 166 | 10.7 | 37 | 42 | 63.84321 | 0.3882468 | 228.352 | 9.556585 | 61.61157 | 0.3926577 | 208.3475 | 9.692479 | 65.09467 | 0.3099375 | 174.859 | 9.692479 | Shear fracture (Mode II) of brittle rock
19 | 18.49 | 0.28 | 173.7 | 11.9 | 35.77 | 45.87 | 18.0677 | 0.2729326 | 174.9212 | 11.8889 | 23.25344 | 0.2805848 | 162.7476 | 12.78215 | 20.21296 | 0.2786963 | 163.2851 | 12.78215 | Characteristics of stress, crack evolution, and energy conversion of anchored granite containing two preexisting fissures under uniaxial compression
20 | 30.86 | 0.27 | 128.81 | 6.69 | 31.12 | 50.31 | 30.68948 | 0.2648428 | 132.7287 | 7.939107 | 29.91019 | 0.2819472 | 119.0974 | 5.927797 | 29.56743 | 0.3334847 | 123.6143 | 5.927797 | Rate Effect on the Direct Shear Behavior of Granite Rock Bridges at Low to Subseismic Shear Rates
21 | 25.8 | 0.23 | 122.1 | 8.8 | 21 | 53 | 25.5569 | 0.2209924 | 128.6778 | 8.902389 | 25.43182 | 0.250044 | 140.2784 | 7.977158 | 25.49419 | 0.202431 | 117.0736 | 7.977158 | Micromechanical parameters in bonded particle method for modelling of brittle material failure
22 | 41 | 0.28 | 163 | 8 | 65.41088 | 32.17251 | 40.70241 | 0.2717419 | 150.0221 | 7.373269 | 60.04452 | 0.2724936 | 156.5604 | 6.777863 | 44.93676 | 0.2811993 | 162.7313 | 6.777863 | Investigation of microcracking behaviors in brittle rock using polygonal grain-based distinct method
23 | 35.5 | 0.265 | 186.8 | 10.1 | 52.34478 | 43.38569 | 44.3862 | 0.2996853 | 182.6878 | 7.42471 | 35.24869 | 0.2533115 | 174.8564 | 6.54272 | 47.8126 | 0.4202018 | 162.3003 | 6.54272 | Influence of grain size heterogeneity on strength and microcracking behavior of crystalline rocks | Stress threshold identification of progressive fracturing in Bukit Timah granite under uniaxial and triaxial stress conditions
24 | 73.8 | 0.22 | 155.8846 | 15 | 45 | 30 | 71.00091 | 0.2335929 | 165.5677 | 14.46548 | 68.18823 | 0.2345483 | 176.8449 | 12.80626 | 71.09819 | 0.2092533 | 159.2781 | 12.80626 | Life-time prediction for rocks under static compressive and tensile loads: a new simulation approach
25 | 30.46 | 0.14 | 236.8 | 24.54 | 54.53 | 44.72 | 30.15728 | 0.1486606 | 201.8397 | 22.65312 | 47.8541 | 0.1818058 | 176.7137 | 20.06761 | 45.16439 | 0.1788051 | 207.4999 | 20.06761 | Petrophysical and mechanical rock property database of the Los Humeros and Acoculco geothermal fields (Mexico)
26 | 69 | 0.2 | 230 | 17 | 74 | 43 | 67.1013 | 0.2095355 | 241.0622 | 20.00898 | 62.91716 | 0.2116682 | 242.1234 | 17.55492 | 64.85672 | 0.1742231 | 223.4422 | 17.55492 | Mechanical properties of granodiorite from laboratory tests | Poisson's ratio values for rocks
27 | 20.33 | 0.1 | 224.03 | 19.82 | 36.09 | 50.12 | 19.19499 | 0.08816485 | 215.4451 | 22.62577 | 20.26089 | 0.1085603 | 223.4107 | 20.81689 | 30.00974 | 0.09659928 | 186.6376 | 20.81689 | Petrophysical and mechanical rock property database of the Los Humeros and Acoculco geothermal fields (Mexico)
28 | 48.14 | 0.24 | 90.74 | 7.53 | 12.88 | 49.41 | 44.88701 | 0.2707876 | 93.37514 | 6.24196 | 48.75219 | 0.2379989 | 88.79807 | 9.684517 | 61.72373 | 0.2173295 | 82.28429 | 9.684517 | Geomechanical characterization of a heterogenous rock mass using geological and laboratory test results: a case study of the Niobec Mine, Quebec (Canada)
29 | 77.44 | 0.239 | 143.3 | 8.7 | 18.89 | 56 | 72.2604 | 0.2415447 | 142.1289 | 10.70703 | 71.73952 | 0.2356665 | 140.7637 | 7.769548 | 69.66617 | 0.2803761 | 105.1978 | 7.769548 | The geotechnical character of some South African dolerites, especially their strength and durability
30 | 14.23 | 0.24 | 128.58 | 12.71 | 26.42 | 45.87 | 14.16839 | 0.2410193 | 112.3084 | 13.52881 | 14.70758 | 0.2481202 | 137.2355 | 11.51983 | 16.87261 | 0.287284 | 82.36221 | 11.51983 | Cohesion and internal friction angle estimated from Brazilian tensile strength and unconfined compressive strength of volcanic rocks in Jeju Island
31 | 12.98 | 0.26 | 78.31 | 7.65 | 15.97 | 46.14 | 13.36474 | 0.2755809 | 75.1288 | 6.197654 | 17.54676 | 0.2467541 | 74.68825 | 5.4574 | 12.1165 | 0.2332581 | 65.4311 | 5.4574 | Cohesion and internal friction angle estimated from Brazilian tensile strength and unconfined compressive strength of volcanic rocks in Jeju Island
32 | 26.1 | 0.18 | 89.26 | 6.168 | 14.18 | 54.22 | 40.69642 | 0.1554839 | 87.46315 | 7.493343 | 26.0263 | 0.169006 | 106.9449 | 5.071267 | 36.94457 | 0.2896244 | 54.35356 | 5.071267 | Cohesion and internal friction angle estimated from Brazilian tensile strength and unconfined compressive strength of volcanic rocks in Jeju Island | The Shaft Resistance Behavior of Steel Tubular Pile Embedded in Rock for Offshore Wind Turbine
33 | 14.0328 | 0.142 | 65.39 | 4.8 | 10.77 | 52.48 | 14.05273 | 0.1511973 | 45.29914 | 4.787025 | 13.13546 | 0.1851275 | 89.95968 | 5.004181 | 13.2196 | 0.1070791 | 43.16953 | 5.004181 | Cohesion and internal friction angle estimated from Brazilian tensile strength and unconfined compressive strength of volcanic rocks in Jeju Island | The Shaft Resistance Behavior of Steel Tubular Pile Embedded in Rock for Offshore Wind Turbine
34 | 22.2462 | 0.148 | 82.63 | 3.76 | 10.07 | 61.75 | 24.0116 | 0.2275635 | 68.30575 | 3.954883 | 22.32537 | 0.1416395 | 67.6256 | 4.102763 | 25.81639 | 0.1646834 | 48.56274 | 4.102763 | Cohesion and internal friction angle estimated from Brazilian tensile strength and unconfined compressive strength of volcanic rocks in Jeju Island | Mechanical characteristics of basalt in Jeju Island with relation to porosity
35 | 19.9768 | 0.212 | 44.25 | 4.14 | 8.65 | 46.12 | 19.74932 | 0.236163 | 58.67431 | 3.706197 | 18.76122 | 0.2047304 | 33.83219 | 3.802671 | 16.79949 | 0.2636223 | 55.7704 | 3.802671 | Cohesion and internal friction angle estimated from Brazilian tensile strength and unconfined compressive strength of volcanic rocks in Jeju Island | Mechanical characteristics of basalt in Jeju Island with relation to porosity
36 | 12.63 | 0.35 | 53.65 | 7.59 | 2.83 | 60.5 | 12.69918 | 0.3453421 | 42.40244 | 5.789905 | 14.14992 | 0.3379634 | 62.06377 | 8.053067 | 16.54458 | 0.2429289 | 62.31584 | 8.053067 | RELATIONSHIP BETWEEN, DYNAMIC & STATIC YOUNG’S MODULUS, POISSON’S RATIO AND OTHER ENGINEERING PROPERTIES WITH TRI-AXIAL ON GRANITE AND BASALT | Mechanical characteristics of basalt in Jeju Island with relation to porosity
37 | 11.63 | 0.14 | 50.44 | 3.43 | 25.82 | 24.32 | 10.57533 | 0.1608874 | 33.80519 | 3.678709 | 14.36313 | 0.1687326 | 30.34944 | 3.18445 | 9.552048 | 0.2370032 | 25.25384 | 3.18445 | Petrophysical and mechanical rock property database of the Los Humeros and Acoculco geothermal fields (Mexico)
38 | 30 | 0.17 | 161 | 9 | 42 | 34.89 | 29.31984 | 0.1632817 | 160.1987 | 9.478446 | 29.59238 | 0.1872277 | 175.9609 | 10.40949 | 29.80624 | 0.1870623 | 162.1269 | 10.40949 | Hydrothermal alteration and physical and mechanical properties of rocks in a volcanic environment: A review
39 | 62.1 | 0.14 | 101.1 | 11.8 | 15.3 | 46 | 62.16354 | 0.1477936 | 114.1244 | 13.05288 | 71.4901 | 0.1596449 | 97.47943 | 8.447913 | 58.84046 | 0.1609066 | 106.7005 | 8.447913 | Fracture mechanism of naturally cracked rock around an inverted U-shaped opening in a biaxial compression test
40 | 18 | 0.32 | 117 | 10 | 34 | 29.67 | 18.17554 | 0.3256218 | 116.662 | 9.437398 | 19.17321 | 0.3134137 | 122.4856 | 4.56691 | 28.00461 | 0.4132971 | 101.3391 | 4.56691 | Hydrothermal alteration and physical and mechanical properties of rocks in a volcanic environment: A review
41 | 67.12 | 0.26 | 113.06 | 9.05 | 16.4 | 47.32 | 61.17806 | 0.2594027 | 106.6192 | 8.096234 | 65.52967 | 0.2585527 | 139.4739 | 9.850702 | 65.79855 | 0.2550993 | 116.7737 | 9.850702 | Geomechanical characterization of a heterogenous rock mass using geological and laboratory test results: a case study of the Niobec Mine, Quebec (Canada)
42 | 1.6 | 0.23 | 16.3 | 1.1 | 8.4 | 10 | 9.019443 | 0.2649035 | 16.48872 | 4.030266 | 8.644556 | 0.2241586 | 22.23122 | 4.088381 | 6.706039 | 0.2583496 | 20.02009 | 4.088381 | General characterization of the mechanical behaviour of different volcanic rocks with respect to alteration
43 | 1.6 | 0.13 | 13.3 | 2.6 | 2.8 | 28 | 9.35912 | 0.1564705 | 15.42659 | 3.587237 | 8.251307 | 0.1659757 | 20.15186 | 4.181307 | 7.049997 | 0.1661965 | 17.68013 | 4.181307 | General characterization of the mechanical behaviour of different volcanic rocks with respect to alteration
44 | 1.15 | 0.36 | 6.83 | 0.48 | 1.9 | 16 | 9.421481 | 0.3162115 | 10.8486 | 2.474483 | 9.431531 | 0.2711474 | 15.35452 | 3.170263 | 7.369637 | 0.2824495 | 12.70098 | 3.170263 | General characterization of the mechanical behaviour of different volcanic rocks with respect to alteration
45 | 18.4 | 0.32 | 116.7 | 10.4 | 34.3 | 36 | 18.82835 | 0.3288302 | 116.9065 | 10.09113 | 21.83613 | 0.3128119 | 121.5784 | 8.343479 | 17.92404 | 0.3061773 | 78.94632 | 8.343479 | General characterization of the mechanical behaviour of different volcanic rocks with respect to alteration
46 | 17.84 | 0.14 | 97.61 | 9.7 | 31.46 | 39.02 | 16.64248 | 0.175806 | 93.35177 | 7.606837 | 17.46529 | 0.1495237 | 64.0579 | 5.997387 | 18.63705 | 0.1456799 | 79.79464 | 5.997387 | Petrophysical and mechanical rock property database of the Los Humeros and Acoculco geothermal fields (Mexico)
47 | 37.57 | 0.218 | 138.17 | 11.8 | 21.27 | 54.56 | 36.56866 | 0.2170918 | 149.7477 | 14.80103 | 36.71156 | 0.2407899 | 147.9928 | 9.619741 | 56.05076 | 0.2222496 | 138.9909 | 9.619741 | Prediction of Mohr-Coulomb Constants of Selected Korean Rocks Based on Extreme Gradient Boosting Method and Its Evaluation

## Sedimentary_4
No. | Experiment_E(GPa) | Experiment_μ | Experiment_UCS(MPa) | Experiment_BTS(MPa) | Experiment_c(MPa) | Experiment_φ(°) | 4mm_E(GPa) | 4mm_μ | 4mm_UCS(MPa) | 4mm_BTS(MPa) | 3mm_E(GPa) | 3mm_μ | 3mm_UCS(MPa) | 3mm_BTS(MPa) | 2mm_E(GPa) | 2mm_μ | 2mm_UCS(MPa) | 2mm_BTS(MPa) | Ref.
1 | 19.47 | 0.3415 | 93.64 | 7.94 | 33.6198 | 24.4378 | 18.25004 | 0.3221017 | 79.47587 | 5.36391 | 30.24824 | 0.2365308 | 75.72722 | 6.455093 | 17.66675 | 0.3282027 | 83.62993 | 8.698442 | A New Rock Brittleness Evaluation Index Based on the Internal Friction Angle and Class I Stress–Strain Curve
2 | 11.09 | 0.189 | 96 | 5.13 | 23.8 | 39.69 | 10.27909 | 0.1973732 | 57.34789 | 5.545473 | 14.3487 | 0.1750879 | 55.98203 | 5.345677 | 12.70629 | 0.2288634 | 57.85139 | 4.757798 | Damage progression and acoustic emission in brittle failure of granite and sandstone
3 | 11.73 | 0.193 | 60.8 | 4.2 | 11.22 | 35.7 | 10.39302 | 0.224402 | 41.92148 | 4.162632 | 12.9126 | 0.2073459 | 42.72608 | 4.832878 | 9.802062 | 0.2523087 | 28.76199 | 3.644198 | Experimental Study on the Effects of Unloading Normal Stress on Shear Mechanical Behaviour of Sandstone Containing a Parallel Fissure Pair
4 | 12.5 | 0.3 | 40 | 2.8 | 8.5 | 41 | 13.08411 | 0.2816005 | 32.47243 | 3.947081 | 13.34884 | 0.2425895 | 31.88405 | 4.315509 | 11.367 | 0.3358621 | 30.74316 | 3.377146 | Effect of micromechanical parameters of microstructure on compressive and tensile failure process of rock
5 | 21.09 | 0.23 | 116.44 | 5.78 | 19.1 | 53.74 | 25.22814 | 0.3113556 | 93.99017 | 4.974717 | 32.99306 | 0.2462271 | 87.78162 | 5.73589 | 20.33952 | 0.2100707 | 67.35725 | 5.869133 | A benchmark study of different numerical methods for predicting rock failure
6 | 12.06 | 0.358 | 50.61 | 2.95 | 18.52 | 38.82 | 13.38802 | 0.3194088 | 34.20424 | 3.800843 | 14.81283 | 0.3289509 | 32.24561 | 3.898968 | 10.33075 | 0.3263463 | 25.45799 | 3.03565 | Influence of Water Saturation and Real‑Time Testing Temperature on Mechanical Behavior of Sandstone Under Conventional Triaxial Compression
7 | 13.07 | 0.17 | 77.6 | 4.89362 | 15.44079 | 47.13045 | 13.33857 | 0.1946149 | 54.44383 | 5.120565 | 17.59712 | 0.1819269 | 53.33636 | 4.822927 | 14.33579 | 0.1947518 | 43.91998 | 4.499419 | Application of Flattened Brazilian Test to Investigate Rocks Under Confined Extension
8 | 10.38 | 0.28 | 68.75 | 6.48 | 12.73 | 48.93 | 9.138058 | 0.3209513 | 59.43058 | 4.994438 | 11.07533 | 0.2385336 | 44.95178 | 5.950188 | 12.1261 | 0.255062 | 49.6834 | 6.459894 | MECHANICAL PROPERTIES OF PHRA WIHAN SANDSTONE UNDER SUBZERO TEMPERATURE | Laboratory measurements of a complete set of poroelastic moduli for Berea sandstone and Indiana limestone
9 | 17.37 | 0.26 | 72.8 | 4.59 | 8.77 | 47.94 | 16.28649 | 0.2676588 | 55.45322 | 4.126228 | 16.81108 | 0.2722865 | 56.28005 | 3.850671 | 20.71078 | 0.2536819 | 49.81652 | 5.483476 | Effect of freeze-thaw cycle on strength and rock strength parameters (A Lushan sandstone case study)
10 | 12.5 | 0.3 | 40 | 2.8 | 8.5 | 41 | 13.08411 | 0.2816005 | 32.47243 | 3.952555 | 13.34884 | 0.2425895 | 31.88405 | 4.315046 | 11.10028 | 0.330518 | 30.04196 | 3.383224 | Effect of micromechanical parameters of microstructure on compressive and tensile failure process of rock
11 | 41 | 0.16 | 145 | 10.7 | 26.1 | 52.4 | 39.41774 | 0.1564562 | 140.4838 | 7.018499 | 59.45329 | 0.1804175 | 139.5277 | 11.8115 | 45.13704 | 0.1731837 | 148.8674 | 9.222331 | Alternative Approaches for the Determination of Unconfined Rock Deformation and Strength Properties
12 | 19.5 | 0.195 | 74.4 | 5.33 | 17.57 | 52.6 | 18.8298 | 0.1992124 | 84.31984 | 4.937082 | 19.67336 | 0.1790999 | 80.65945 | 4.994839 | 18.8613 | 0.1688439 | 67.94231 | 5.232235 | Experimental study of the influence of wetting and drying cycles on the strength of intact rock samples from a red stratum in the Three Gorges Reservoir area
13 | 18.4 | 0.12 | 95.17 | 4.36 | 25 | 39 | 17.26497 | 0.1728913 | 111.8924 | 3.967399 | 20.43582 | 0.1422728 | 74.32806 | 4.962398 | 17.2528 | 0.1376685 | 79.58638 | 4.603383 | Laboratory Observation of Spalling Process Induced by Tangential Stress Concentration in Hard Rock Tunnel | New Formulation for Sandstone Acidizing That Eliminates Sand Production Problems in Oil and Gas Sandstone Reservoirs
14 | 10.67 | 0.3 | 64 | 2.24 | 14 | 35 | 9.920016 | 0.2765618 | 40.15879 | 3.674785 | 11.39798 | 0.2533536 | 31.9845 | 3.803939 | 12.13798 | 0.2997429 | 35.70324 | 3.750737 | A New Method for Predicting the Crack Propagation Process of Brittle Rock Under Thermo-Hydro-Mechanical Loading Conditions | New Formulation for Sandstone Acidizing That Eliminates Sand Production Problems in Oil and Gas Sandstone Reservoirs
15 | 12.06 | 0.358 | 50.61 | 2.95 | 18.52 | 38.82 | 13.38802 | 0.3194088 | 34.20424 | 3.802406 | 14.81283 | 0.3289509 | 32.24561 | 3.899701 | 10.07536 | 0.3254785 | 26.24874 | 3.046556 | Failure mechanical and acoustic behavior of brine saturated-sandstone containing two pre-existing flaws under different confining pressures
16 | 7.01 | 0.26 | 66.25 | 4.761 | 19.1 | 25.2 | 9.394626 | 0.2780877 | 41.03084 | 4.365286 | 8.775534 | 0.2377021 | 52.7446 | 5.641738 | 7.26091 | 0.2353878 | 43.25162 | 5.012701 | Study on the Meso-Energy Damage Evolution Mechanism of Single-Joint Sandstone under Uniaxial and Biaxial Compression
17 | 3.52 | 0.164 | 55.92 | 3.86 | 13.62 | 43.08 | 9.080505 | 0.2086336 | 35.6928 | 3.826781 | 7.888503 | 0.2278949 | 28.20118 | 3.61765 | 7.170861 | 0.1887138 | 32.18145 | 4.333613 | Experimental study on cracking behaviors of coarse and fine sandstone containing two flaws under biaxial compression
18 | 4.73 | 0.189 | 67.76 | 5.75 | 17.44 | 38.9 | 9.679881 | 0.1976732 | 58.55779 | 6.075111 | 9.102592 | 0.160565 | 47.16945 | 6.348686 | 6.995746 | 0.2136199 | 46.17451 | 5.44487 | Experimental study on cracking behaviors of coarse and fine sandstone containing two flaws under biaxial compression
19 | 69 | 0.26 | 194 | 15.7 | 46 | 39 | 67.44219 | 0.2455567 | 190.623 | 13.99974 | 65.54895 | 0.2493626 | 204.1578 | 18.94692 | 67.50789 | 0.2565441 | 194.9885 | 14.94545 | Shear fracture (Mode II) of brittle rock
20 | 2 | 0.3 | 33.67 | 2 | 20 | 55.1 | 9.765021 | 0.2730709 | 28.92391 | 3.637417 | 8.642328 | 0.2624516 | 26.05656 | 3.877498 | 6.867177 | 0.2961207 | 27.37927 | 3.656102 | A new experimental method for tensile property study of quartz sandstone under confining pressure
21 | 24.3 | 0.36 | 118 | 6.4 | 22.7 | 50.6 | 24.09769 | 0.3486604 | 101.0925 | 7.6505 | 25.53899 | 0.3761031 | 117.0304 | 7.404115 | 25.21154 | 0.3724143 | 104.2016 | 6.044357 | Subcritical crack growth in rocks under shear loading
22 | 42.08 | 0.39 | 108.59 | 3.19 | 23.87 | 47.86 | 42.86296 | 0.3950919 | 122.9103 | 5.436342 | 42.48036 | 0.3887291 | 109.4882 | 5.967239 | 49.15275 | 0.4115673 | 76.58617 | 3.872727 | The Mechanical Behavior of Mudstone Under Coupling Effect of Temperature and Confining Pressure: A Comprehensive Investigation
23 | 7.9 | 0.265 | 25.6 | 2.74 | 5.81 | 41.4 | 9.071782 | 0.2866998 | 22.32455 | 4.57051 | 8.22928 | 0.279362 | 30.60441 | 4.764982 | 7.047459 | 0.273312 | 21.58216 | 3.317716 | Experimental study of the influence of wetting and drying cycles on the strength of intact rock samples from a red stratum in the Three Gorges Reservoir area
24 | 25 | 0.312 | 118.4 | 13.164 | 16.175 | 36.222 | 26.06369 | 0.3089784 | 115.4831 | 15.0586 | 36.38197 | 0.2890688 | 122.1403 | 10.94504 | 25.6409 | 0.3344928 | 118.1492 | 13.52786 | Experimental study on the mechanical properties of bedding planes in shale
25 | 26.88 | 0.309 | 137.37 | 10.08 | 30.197 | 31.65 | 28.31113 | 0.3156587 | 133.9765 | 9.432057 | 27.65291 | 0.3241777 | 128.6517 | 11.68901 | 31.68836 | 0.3102909 | 131.0186 | 8.173385 | Critical slowing down phenomenon for predicting the failure of solid rocks and cement mortar materials: Insight from acoustic emission multiparameters
26 | 9.4 | 0.38758 | 71 | 2.7 | 29.57677 | 10.28931 | 9.977751 | 0.3347002 | 35.49692 | 3.746008 | 9.530085 | 0.3265557 | 31.24345 | 3.880843 | 10.63338 | 0.3724042 | 35.98501 | 3.780748 | What controls the mechanical properties of shale rocks? – Part I: Strength and Young's modulus
27 | 11 | 0.37924 | 78.8 | 10.8 | 27.87298 | 18.74711 | 9.705035 | 0.4251128 | 70.39111 | 5.338903 | 14.52198 | 0.3130191 | 75.24554 | 10.92331 | 13.04994 | 0.3580065 | 66.66041 | 7.472507 | What controls the mechanical properties of shale rocks? – Part I: Strength and Young's modulus
28 | 33.2 | 0.28 | 37.9 | 3.7 | 7.5 | 33.4 | 32.60363 | 0.2844506 | 59.5437 | 3.453824 | 32.78442 | 0.2831429 | 45.09487 | 3.532692 | 34.49506 | 0.2773263 | 37.76982 | 3.767623 | Stress-induced permeability changes in Indiana limestone | What controls the mechanical properties of shale rocks? – Part II: Brittleness
29 | 32.236 | 0.302 | 55.34 | 6.95 | 16.7 | 29.7 | 51.11591 | 0.276143 | 61.48482 | 6.746925 | 32.22836 | 0.2913695 | 54.3148 | 6.011099 | 54.02469 | 0.2601617 | 62.77156 | 7.917537 | Frictional properties of rocks as a function of rock type, specimen size and confining pressure | What controls the mechanical properties of shale rocks? – Part II: Brittleness
30 | 68 | 0.31 | 141 | 7 | 23 | 54 | 67.68913 | 0.2960672 | 112.2525 | 8.090222 | 67.50381 | 0.2912782 | 158.7384 | 6.738166 | 67.69345 | 0.3131496 | 136.0287 | 7.699394 | Modelling and back-analysing failures in steep limestone cliffs | What controls the mechanical properties of shale rocks? – Part II: Brittleness
31 | 55 | 0.26 | 41.8 | 5.1 | 8.3 | 44.9 | 54.15311 | 0.2425705 | 56.07932 | 5.872879 | 53.74105 | 0.2557131 | 54.19984 | 6.50559 | 54.09731 | 0.2750587 | 80.32295 | 5.291168 | Exploration into the causes of uncertainty in UDEC Grain Boundary Models | What controls the mechanical properties of shale rocks? – Part II: Brittleness
32 | 67.86 | 0.34 | 300.1 | 8.13582 | 78.13236 | 34.98768 | 63.97976 | 0.3211431 | 274.9913 | 7.772959 | 69.49161 | 0.3182903 | 296.0581 | 8.66505 | 65.17504 | 0.3985691 | 479.7574 | 9.907002 | Dilatancy, compaction, and failure mode in Solnhofen limestone | What controls the mechanical properties of shale rocks? – Part II: Brittleness
33 | 13.2 | 0.34 | 102 | 8 | 52.8 | 30.4 | 11.80123 | 0.3068434 | 55.07787 | 6.85039 | 14.48104 | 0.2452751 | 89.44318 | 6.087164 | 17.21822 | 0.2414997 | 86.55825 | 7.10218 | Modelling the limiting envelopes of rocks in the octahedral plane | What controls the mechanical properties of shale rocks? – Part II: Brittleness
34 | 74.7 | 0.32 | 177.42 | 11.42 | 20.6 | 48.15 | 72.51975 | 0.3117819 | 219.6021 | 14.76263 | 69.05316 | 0.3059854 | 201.8203 | 11.45916 | 72.89322 | 0.2980021 | 169.4242 | 8.14427 | Dataset on physical properties and mechanical parameters of limestone rocks from Central Apennines (Italy) by laboratory test on intact rock specimens
35 | 20.15 | 0.12 | 107.3 | 14.34 | 47 | 34 | 18.45135 | 0.1235819 | 102.0285 | 15.52061 | 18.10154 | 0.09249819 | 107.3343 | 11.73624 | 19.44846 | 0.1232066 | 114.8686 | 14.27532 | Petrophysical and mechanical rock property database of the Los Humeros and Acoculco geothermal fields (Mexico)
36 | 37.74 | 0.1 | 173.29 | 23.86 | 56.18 | 38.51 | 35.90448 | 0.08833228 | 173.8792 | 25.95159 | 42.77596 | 0.09771949 | 183.9036 | 26.14977 | 37.01272 | 0.1070289 | 185.6927 | 22.41762 | Petrophysical and mechanical rock property database of the Los Humeros and Acoculco geothermal fields (Mexico)
37 | 30.69 | 0.15 | 178.02 | 13.18 | 42.73 | 43.62 | 51.22955 | 0.1842952 | 167.6006 | 9.710787 | 29.07931 | 0.1631046 | 209.3912 | 10.88404 | 41.10227 | 0.1705946 | 117.6934 | 12.57234 | Petrophysical and mechanical rock property database of the Los Humeros and Acoculco geothermal fields (Mexico)
38 | 29.75 | 0.08 | 135.53 | 17.96 | 17.29 | 48.18 | 28.94329 | 0.08540492 | 135.5457 | 21.6041 | 27.81297 | 0.0983247 | 239.5167 | 13.62394 | 30.21558 | 0.08107182 | 132.1434 | 21.78609 | Petrophysical and mechanical rock property database of the Los Humeros and Acoculco geothermal fields (Mexico)
39 | 35.98 | 0.2 | 138.91 | 13.65 | 23.36 | 51.28 | 35.22347 | 0.2154941 | 137.8771 | 14.83027 | 53.76625 | 0.2238094 | 130.5218 | 12.68843 | 43.7279 | 0.2477209 | 92.92329 | 12.59978 | Prediction of Mohr-Coulomb Constants of Selected Korean Rocks Based on Extreme Gradient Boosting Method and Its Evaluation | Indentation experiments on dry rocks under pressure
40 | 17.45 | 0.21 | 98.57 | 5.64 | 20.21 | 45.41 | 16.94089 | 0.1750455 | 74.42044 | 6.348856 | 17.00463 | 0.2594253 | 112.3596 | 4.402264 | 17.77694 | 0.1798873 | 96.5089 | 5.938206 | Rock bridge

## Metamorphic_4
No. | Experiment_E(GPa) | Experiment_μ | Experiment_UCS(MPa) | Experiment_BTS(MPa) | Experiment_c(MPa) | Experiment_φ(°) | 4mm_E(GPa) | 4mm_μ | 4mm_UCS(MPa) | 4mm_BTS(MPa) | 3mm_E(GPa) | 3mm_μ | 3mm_UCS(MPa) | 3mm_BTS(MPa) | 2mm_E(GPa) | 2mm_μ | 2mm_UCS(MPa) | 2mm_BTS(MPa) | Ref.
1 | 29.6 | 0.2575 | 86.6 | 2.77 | 27.6546 | 27.4862 | 27.81588 | 0.370834 | 103.1401 | 3.472305 | 29.05121 | 0.2721568 | 70.63816 | 4.517754 | 28.31118 | 0.3192879 | 78.59623 | 3.671516 | A New Rock Brittleness Evaluation Index Based on the Internal Friction Angle and Class I Stress–Strain Curve
2 | 36 | 0.3 | 130 | 8.41 | 39.17606 | 29.83767 | 40.8194 | 0.288429 | 108.1004 | 9.588495 | 34.1187 | 0.3554776 | 185.0144 | 6.942139 | 36.89319 | 0.2917302 | 115.5265 | 7.092375 | An Empirical Failure Criterion for Intact Rocks | Predicting the relationships between brittleness and mechanical properties (UCS, TS and SH) of rocks
3 | 59.7 | 0.27 | 121.38 | 6.06 | 21.5 | 51.11 | 57.8238 | 0.2621158 | 131.8365 | 7.331639 | 57.71291 | 0.2726326 | 144.6472 | 6.574382 | 48.16997 | 0.7846159 | 251.9243 | 4.916943 | A benchmark study of different numerical methods for predicting rock failure
4 | 44.681 | 0.366 | 54.42 | 7.91 | 13.5 | 38.2 | 51.2975 | 0.3432977 | 60.87698 | 7.0383 | 46.68204 | 0.3902318 | 74.67302 | 7.914496 | 47.12818 | 0.3686315 | 56.81149 | 8.134082 | Frictional properties of rocks as a function of rock type, specimen size and confining pressure
5 | 49 | 0.19 | 88.3 | 5.1 | 25.2 | 34.3 | 45.40291 | 0.2868433 | 136.9893 | 4.921192 | 57.7524 | 0.1998366 | 88.52145 | 6.255584 | 46.3054 | 0.178252 | 77.90186 | 6.013332 | A study on mechanical properties and fracturing behavior of Carrara marble with the flat-jointed model
6 | 25 | 0.22 | 78 | 6.5 | 21 | 34 | 25.6426 | 0.2295959 | 80.91148 | 8.233232 | 35.60005 | 0.2196009 | 78.54335 | 7.236583 | 24.46884 | 0.2088107 | 76.6159 | 6.679796 | Plastic-strain-dependent strength model to simulate the cracking process of brittle rocks with an existing non-persistent joint
7 | 59.7 | 0.27 | 121.38 | 6.1 | 15.73 | 44.85 | 57.64164 | 0.2617477 | 130.5937 | 7.344224 | 58.26116 | 0.2714124 | 142.552 | 6.571733 | 55.03714 | 0.3589764 | 211.5452 | 5.829025 | Application of the four-dimensional lattice spring model in direct shear testing of intact rock
8 | 49.9 | 0.23 | 112.9 | 8.5 | 31.7 | 34.4 | 58.40924 | 0.2623117 | 110.5295 | 5.966625 | 48.61068 | 0.2290704 | 108.3613 | 8.168872 | 47.56853 | 0.2122248 | 115.9873 | 6.193907 | Experimental investigation on strength and failure behavior of pre-cracked marble under conventional triaxial compression. | Meso-numerical simulation of rock triaxial compression based on the damage model
9 | 78 | 0.35 | 202 | 17.6 | 51 | 37 | 72.06124 | 0.3426023 | 195.005 | 12.26655 | 75.47073 | 0.3286941 | 201.142 | 18.37415 | 81.22727 | 0.3133854 | 198.0074 | 15.98852 | Shear fracture (Mode II) of brittle rock
10 | 17.3 | 0.21 | 57.35 | 7.02 | 18.71 | 32.33 | 16.18955 | 0.2312932 | 62.02425 | 8.8382 | 17.88941 | 0.2175328 | 73.43536 | 6.159197 | 15.62207 | 0.1792099 | 54.46687 | 7.491977 | Petrophysical and mechanical rock property database of the Los Humeros and Acoculco geothermal fields (Mexico)
11 | 30.19 | 0.14 | 179.78 | 18.46 | 49 | 40 | 29.42826 | 0.1485709 | 185.2352 | 21.23358 | 29.98962 | 0.15774 | 169.5801 | 17.23228 | 35.15326 | 0.1372242 | 146.9233 | 17.89231 | Petrophysical and mechanical rock property database of the Los Humeros and Acoculco geothermal fields (Mexico)
12 | 34.4 | 0.19 | 115.1 | 11.34 | 19.51 | 51.29 | 47.6333 | 0.2379635 | 112.5695 | 6.963186 | 34.12727 | 0.2007654 | 115.1477 | 8.553361 | 41.39486 | 0.2175537 | 110.1948 | 6.717374 | Prediction of Mohr-Coulomb Constants of Selected Korean Rocks Based on Extreme Gradient Boosting Method and Its Evaluation