## Igneous rocks
|  |  | Type | Location | E(GPa) | μ | UCS(MPa) | BTS(MPa) | c(MPa) | ϕ(°) | Ref.
I_1 | Intrusive Rocks | 1 | Granite | Lac Du Bonnet | 69 | 0.26 | 216 | 9.3 | 40.1 | 53.3 | A clumped particle model for rock
I_2 | Intrusive Rocks | 2 | Granite | Amarelo País | 18.97 | 0.19 | 85.45 | 6.65 | 12.42 | 57.59 | Dilation in granite during servo-controlled triaxial strength tests
I_3 | Intrusive Rocks | 3 | Granite | Blanco Mera | 30.64 | 0.16 | 137.96 | 6.12 | 18.79 | 59.52 | Dilation in granite during servo-controlled triaxial strength tests
I_4 | Intrusive Rocks | 4 | Granite | Vilachán | 23.48 | 0.18 | 122.65 | 6.93 | 19.39 | 54.91 | Dilation in granite during servo-controlled triaxial strength tests
I_5 | Intrusive Rocks | 5 | Granite | Kirchberg-II | 62.64 | 0.22 | 193.35 | 12.58 | 39.43128 | 49.83102 | Pre-failure damage analysis for brittle rocks under triaxial compression
I_6 | Intrusive Rocks | 6 | Granite | Qingdao | 21.48 | 0.16 | 87.8 | 6.82 | 23.4 | 33.5 | Laboratory investigation of mechanical behavior of granite samples containing discontinuous joints through direct shear tests
I_7 | Intrusive Rocks | 7 | Granite | Zhangzhou | 36.82 | 0.173 | 186 | 11.68 | 40.92 | 42.5 | Damage progression and acoustic emission in brittle failure of granite and sandstone
I_8 | Intrusive Rocks | 8 | Granite | Alxa | 53.7 | 0.188 | 183.5 | 7.32 | 32.23966 | 52.21458 | Novel grain-based model for simulation of brittle failure of Alxa porphyritic granite
I_9 | Intrusive Rocks | 9 | Granite | Augig | 25.8 | 0.23 | 122 | 8.8 | 21 | 53 | Effect of micromechanical parameters of microstructure on compressive and tensile failure process of rock
I_10 | Intrusive Rocks | 10 | Granite |  | 42.25 | 0.27 | 159.3 | 7.19 | 29 | 50.18 | A benchmark study of different numerical methods for predicting rock failure
I_11 | Intrusive Rocks | 11 | Granite | Stanstead | 42.642 | 0.369 | 130.74 | 7.03 | 21.3 | 55.4 | Frictional properties of rocks as a function of rock type, specimen size and confining pressure
I_12 | Intrusive Rocks | 12 | Granite | Westerly | 56.54 | 0.26 | 200 | 12.9876 | 70.38991 | 39.24965 | The role of fractures, effective pressure and loading on the difference between the static and dynamic Poisson's ratio and Young's modulus of Westerly granite | Determining true tensile strength from Brazilian tensile strength laboratory testing
I_13 | Intrusive Rocks | 13 | Granite | Augig | 25.8 | 0.23 | 122 | 8.8 | 21 | 53 | Effect of micromechanical parameters of microstructure on compressive and tensile failure process of rock
I_14 | Intrusive Rocks | 14 | Granite | Neuhauser | 62 | 0.16 | 145 | 9.7 | 21.5 | 56.8 | Alternative Approaches for the Determination of Unconfined Rock Deformation and Strength Properties
I_15 | Intrusive Rocks | 15 | Granite | Hwangdeung | 46.5 | 0.25 | 211.4 | 9.4 | 22 | 58.2 | Crack initiation and propagation thresholds of Hwangdeung granite under elevated temperature
I_16 | Intrusive Rocks | 16 | Granite | Rizhao | 22.39 | 0.176 | 151.48 | 13.46 | 25.328 | 38.52 | Critical slowing down phenomenon for predicting the failure of solid rocks and cement mortar materials: Insight from acoustic emission multiparameters
I_17 | Intrusive Rocks | 17 | Granite | Beishan | 49.5 | 0.23 | 137.7 | 6.69 | 20.25244 | 58.72192 | Post-peak Stress–Strain Curves of Brittle Rocks Under Axial- and Lateral-Strain-Controlled Loadings
I_18 | Intrusive Rocks | 18 | Granite |  | 66 | 0.33 | 166 | 10.7 | 37 | 42 | Shear fracture (Mode II) of brittle rock
I_19 | Intrusive Rocks | 19 | Granite | Zhangzhou | 18.49 | 0.28 | 173.7 | 11.9 | 35.77 | 45.87 | Characteristics of stress, crack evolution, and energy conversion of anchored granite containing two preexisting fissures under uniaxial compression
I_20 | Intrusive Rocks | 20 | Granite | Suizhou | 30.86 | 0.27 | 128.81 | 6.69 | 31.12 | 50.31 | Rate Effect on the Direct Shear Behavior of Granite Rock Bridges at Low to Subseismic Shear Rates
I_21 | Intrusive Rocks | 21 | Granite | Augig | 25.8 | 0.23 | 122.1 | 8.8 | 21 | 53 | Micromechanical parameters in bonded particle method for modelling of brittle material failure
I_22 | Intrusive Rocks | 22 | Granite | Three Gorges | 41 | 0.28 | 163 | 8 | 65.41088 | 32.17251 | Investigation of microcracking behaviors in brittle rock using polygonal grain-based distinct method
I_23 | Intrusive Rocks | 23 | Granite | Singapore Bukit Timah | 35.5 | 0.265 | 186.8 | 10.1 | 52.34478 | 43.38569 | Influence of grain size heterogeneity on strength and microcracking behavior of crystalline rocks | Stress threshold identification of progressive fracturing in Bukit Timah granite under uniaxial and triaxial stress conditions
I_24 | Intrusive Rocks | 24 | Granite | Westerly | 73.8 | 0.22 | 155.8846 | 15 | 45 | 30 | Life-time prediction for rocks under static compressive and tensile loads: a new simulation approach
I_25 | Intrusive Rocks | 25 | Granite | Tetipanapa | 30.46 | 0.14 | 236.8 | 24.54 | 54.53 | 44.72 | Petrophysical and mechanical rock property database of the Los Humeros and Acoculco geothermal fields (Mexico)
I_26 | Intrusive Rocks | 1 | Granodiorite | Aridah | 69 | 0.2 | 230 | 17 | 74 | 43 | Mechanical properties of granodiorite from laboratory tests | Poisson's ratio values for rocks
I_27 | Intrusive Rocks | 2 | Granodiorite | Las Minas 1 | 20.33 | 0.1 | 224.03 | 19.82 | 36.09 | 50.12 | Petrophysical and mechanical rock property database of the Los Humeros and Acoculco geothermal fields (Mexico)
I_28 | Intrusive Rocks | 1 | Syenite |  | 48.14 | 0.24 | 90.74 | 7.53 | 12.88 | 49.41 | Geomechanical characterization of a heterogenous rock mass using geological and laboratory test results: a case study of the Niobec Mine, Quebec (Canada)
I_29 | Intrusive Rocks | 1 | Dolerite | Majuba | 77.44 | 0.239 | 143.3 | 8.7 | 18.89 | 56 | The geotechnical character of some South African dolerites, especially their strength and durability
I_30 | Extrusive Rocks | 1 | Basalt | Jeju_NB-08 | 14.23 | 0.24 | 128.58 | 12.71 | 26.42 | 45.87 | Cohesion and internal friction angle estimated from Brazilian tensile strength and unconfined compressive strength of volcanic rocks in Jeju Island
I_31 | Extrusive Rocks | 2 | Basalt | Jeju_NH-11 | 12.98 | 0.26 | 78.31 | 7.65 | 15.97 | 46.14 | Cohesion and internal friction angle estimated from Brazilian tensile strength and unconfined compressive strength of volcanic rocks in Jeju Island
I_32 | Extrusive Rocks | 3 | Basalt | Sangga-ri | 26.1 | 0.18 | 89.26 | 6.168 | 14.18 | 54.22 | Cohesion and internal friction angle estimated from Brazilian tensile strength and unconfined compressive strength of volcanic rocks in Jeju Island | The Shaft Resistance Behavior of Steel Tubular Pile Embedded in Rock for Offshore Wind Turbine
I_33 | Extrusive Rocks | 4 | Basalt | Eoeum-ri | 13.16 | 0.21 | 29.62 | 5.294 | 10.66 | 17.67 | Cohesion and internal friction angle estimated from Brazilian tensile strength and unconfined compressive strength of volcanic rocks in Jeju Island | The Shaft Resistance Behavior of Steel Tubular Pile Embedded in Rock for Offshore Wind Turbine
I_34 | Extrusive Rocks | 5 | Basalt | Bukchon-ri_A | 14.0328 | 0.142 | 65.39 | 4.8 | 10.77 | 52.48 | Cohesion and internal friction angle estimated from Brazilian tensile strength and unconfined compressive strength of volcanic rocks in Jeju Island | Mechanical characteristics of basalt in Jeju Island with relation to porosity
I_35 | Extrusive Rocks | 6 | Basalt | Bukchon-ri_B | 22.2462 | 0.148 | 82.63 | 3.76 | 10.07 | 61.75 | Cohesion and internal friction angle estimated from Brazilian tensile strength and unconfined compressive strength of volcanic rocks in Jeju Island | Mechanical characteristics of basalt in Jeju Island with relation to porosity
I_36 | Extrusive Rocks | 7 | Basalt | Bukchon-ri_C | 19.9768 | 0.212 | 44.25 | 4.14 | 8.65 | 46.12 | Cohesion and internal friction angle estimated from Brazilian tensile strength and unconfined compressive strength of volcanic rocks in Jeju Island | Mechanical characteristics of basalt in Jeju Island with relation to porosity
I_37 | Extrusive Rocks | 8 | Basalt | Palghar | 12.63 | 0.35 | 53.65 | 7.59 | 2.83 | 60.5 | RELATIONSHIP BETWEEN, DYNAMIC & STATIC YOUNG’S MODULUS, POISSON’S RATIO AND OTHER ENGINEERING PROPERTIES WITH TRI-AXIAL ON GRANITE AND BASALT
I_38 | Extrusive Rocks | 1 | Andesite | Aquixtla 1 | 11.63 | 0.14 | 50.44 | 3.43 | 25.82 | 24.32 | Petrophysical and mechanical rock property database of the Los Humeros and Acoculco geothermal fields (Mexico)
I_39 | Extrusive Rocks | 1 | Andesite lava |  | 30 | 0.17 | 161 | 9 | 42 | 34.89 | Hydrothermal alteration and physical and mechanical properties of rocks in a volcanic environment: A review
I_40 | Extrusive Rocks | 1 | Rhyolite | AC-53 (Avellán et al., 2018, 2020) | 13.73 | 0.16 | 51.99 | 2.48 | 4.9 | 21.4 | Petrophysical and mechanical rock property database of the Los Humeros and Acoculco geothermal fields (Mexico)
I_41 | Extrusive Rocks | 2 | Rhyolite |  | 62.1 | 0.14 | 101.1 | 11.8 | 15.3 | 46 | Fracture mechanism of naturally cracked rock around an inverted U-shaped opening in a biaxial compression test
I_42 | Extrusive Rocks | 1 | Trachyte lava |  | 18 | 0.32 | 117 | 10 | 34 | 29.67 | Hydrothermal alteration and physical and mechanical properties of rocks in a volcanic environment: A review
I_43 | Extrusive Rocks | 1 | Carbonatite |  | 67.12 | 0.26 | 113.06 | 9.05 | 16.4 | 47.32 | Geomechanical characterization of a heterogenous rock mass using geological and laboratory test results: a case study of the Niobec Mine, Quebec (Canada)
I_44 | Extrusive Rocks | 1 | Ignimbrite | Teziutlán | 5.24 | 0.13 | 39.79 | 3.57 | 23.73 | 20.85 | Petrophysical and mechanical rock property database of the Los Humeros and Acoculco geothermal fields (Mexico)
I_45 | Pyroclastic Rocks | 1 | Tuff | Ischia | 1.6 | 0.23 | 16.3 | 1.1 | 8.4 | 10 | General characterization of the mechanical behaviour of different volcanic rocks with respect to alteration
I_46 | Pyroclastic Rocks | 1 | Pyroclastic | Solfatara | 1.6 | 0.13 | 13.3 | 2.6 | 2.8 | 28 | General characterization of the mechanical behaviour of different volcanic rocks with respect to alteration
I_47 | Pyroclastic Rocks | 1 | Ignimbrite | Vulsini | 1.15 | 0.36 | 6.83 | 0.48 | 1.9 | 16 | General characterization of the mechanical behaviour of different volcanic rocks with respect to alteration
I_48 | Volcanic Complexes | 1 | Lava | Solfatara | 18.4 | 0.32 | 116.7 | 10.4 | 34.3 | 36 | General characterization of the mechanical behaviour of different volcanic rocks with respect to alteration
I_49 | Volcanic Complexes | 1 | Andesitic dyke | Cuyoaco | 17.84 | 0.14 | 97.61 | 9.7 | 31.46 | 39.02 | Petrophysical and mechanical rock property database of the Los Humeros and Acoculco geothermal fields (Mexico)
I_50 |  |  | Igneous |  | 37.57 | 0.218 | 138.17 | 11.8 | 21.27 | 54.56 | Prediction of Mohr-Coulomb Constants of Selected Korean Rocks Based on Extreme Gradient Boosting Method and Its Evaluation

## Sedimentary rocks
|  |  | Type | Location | E(GPa) | μ | UCS(MPa) | BTS(MPa) | c(MPa) | ϕ(°) | Ref.
S_1 | Clastic Sedimentary Rocks | 1 | Sandstone (black) |  | 19.47 | 0.3415 | 93.64 | 7.94 | 33.6198 | 24.4378 | A New Rock Brittleness Evaluation Index Based on the Internal Friction Angle and Class I Stress–Strain Curve
S_2 | Clastic Sedimentary Rocks | 2 | Sandstone (Red) |  | 15.06 | 0.3789 | 43.32 | 3.53 | 27.4759 | 9.9469 | A New Rock Brittleness Evaluation Index Based on the Internal Friction Angle and Class I Stress–Strain Curve
S_3 | Clastic Sedimentary Rocks | 3 | Sanstone | Chongqing | 11.09 | 0.189 | 96 | 5.13 | 23.8 | 39.69 | Damage progression and acoustic emission in brittle failure of granite and sandstone
S_4 | Clastic Sedimentary Rocks | 4 | Sanstone (Red) | Chongqing | 11.73 | 0.193 | 60.8 | 4.2 | 11.22 | 35.7 | Experimental Study on the Effects of Unloading Normal Stress on Shear Mechanical Behaviour of Sandstone Containing a Parallel Fissure Pair
S_5 | Clastic Sedimentary Rocks | 5 | Sanstone | Transjurane | 12.5 | 0.3 | 40 | 2.8 | 8.5 | 41 | Effect of micromechanical parameters of microstructure on compressive and tensile failure process of rock
S_6 | Clastic Sedimentary Rocks | 6 | Sanstone |  | 21.09 | 0.23 | 116.44 | 5.78 | 19.1 | 53.74 | A benchmark study of different numerical methods for predicting rock failure
S_7 | Clastic Sedimentary Rocks | 7 | Sanstone | Zunyi | 12.06 | 0.358 | 50.61 | 2.95 | 18.52 | 38.82 | Influence of Water Saturation and Real‑Time Testing Temperature on Mechanical Behavior of Sandstone Under Conventional Triaxial Compression
S_8 | Clastic Sedimentary Rocks | 8 | Sanstone | Berea | 13.07 | 0.17 | 77.6 | 4.89362 | 15.44079 | 47.13045 | Application of Flattened Brazilian Test to Investigate Rocks Under Confined Extension | Laboratory measurements of a complete set of poroelastic moduli for Berea sandstone and Indiana limestone
S_9 | Clastic Sedimentary Rocks | 9 | Sanstone | Phra Wihan | 10.38 | 0.28 | 68.75 | 6.48 | 12.73 | 48.93 | MECHANICAL PROPERTIES OF PHRA WIHAN SANDSTONE UNDER SUBZERO TEMPERATURE
S_10 | Clastic Sedimentary Rocks | 10 | Sanstone | Lushan | 17.37 | 0.26 | 72.8 | 4.59 | 8.77 | 47.94 | Effect of freeze-thaw cycle on strength and rock strength parameters (A Lushan sandstone case study)
S_11 | Clastic Sedimentary Rocks | 11 | Sanstone | Transjurane | 12.5 | 0.3 | 40 | 2.8 | 8.5 | 41 | Effect of micromechanical parameters of microstructure on compressive and tensile failure process of rock
S_12 | Clastic Sedimentary Rocks | 12 | Sanstone | Imberg | 41 | 0.16 | 145 | 10.7 | 26.1 | 52.4 | Alternative Approaches for the Determination of Unconfined Rock Deformation and Strength Properties
S_13 | Clastic Sedimentary Rocks | 13 | Sanstone | Bandera | 23 | 0.29 | 42.058036 | 1.6202686 | 23.73626 | 8.565281 | Indentation Experiments on Dry Rocks Under Pressure | New Formulation for Sandstone Acidizing That Eliminates Sand Production Problems in Oil and Gas Sandstone Reservoirs
S_14 | Clastic Sedimentary Rocks | 14 | Sanstone | Berea | 21.3 | 0.26 | 47.056737 | 2.6200088 | 24.59135 | 15.90524 | Indentation Experiments on Dry Rocks Under Pressure | New Formulation for Sandstone Acidizing That Eliminates Sand Production Problems in Oil and Gas Sandstone Reservoirs
S_15 | Clastic Sedimentary Rocks | 15 | Sanstone | Zigong | 6.86 | 0.225 | 29.23 | 2.38 | 6.125 | 29.15 | Critical slowing down phenomenon for predicting the failure of solid rocks and cement mortar materials: Insight from acoustic emission multiparameters
S_16 | Clastic Sedimentary Rocks | 16 | Sanstone |  | 19.5 | 0.195 | 74.4 | 5.33 | 17.57 | 52.6 | Experimental study of the influence of wetting and drying cycles on the strength of intact rock samples from a red stratum in the Three Gorges Reservoir area
S_17 | Clastic Sedimentary Rocks | 17 | Sanstone (Red) | Sichuan | 18.4 | 0.12 | 95.17 | 4.36 | 25 | 39 | Laboratory Observation of Spalling Process Induced by Tangential Stress Concentration in Hard Rock Tunnel
S_18 | Clastic Sedimentary Rocks | 18 | Sanstone (Red) |  | 10.67 | 0.3 | 64 | 2.24 | 14 | 35 | A New Method for Predicting the Crack Propagation Process of Brittle Rock Under Thermo-Hydro-Mechanical Loading Conditions
S_19 | Clastic Sedimentary Rocks | 19 | Sanstone | Zunyi | 12.06 | 0.358 | 50.61 | 2.95 | 18.52 | 38.82 | Failure mechanical and acoustic behavior of brine saturated-sandstone containing two pre-existing flaws under different confining pressures
S_20 | Clastic Sedimentary Rocks | 20 | Sanstone |  | 7.01 | 0.26 | 66.25 | 4.761 | 19.1 | 25.2 | Study on the Meso-Energy Damage Evolution Mechanism of Single-Joint Sandstone under Uniaxial and Biaxial Compression
S_21 | Clastic Sedimentary Rocks | 21 | Sanstone |  | 3.52 | 0.164 | 55.92 | 3.86 | 13.62 | 43.08 | Experimental study on cracking behaviors of coarse and fine sandstone containing two flaws under biaxial compression
S_22 | Clastic Sedimentary Rocks | 22 | Sanstone |  | 4.73 | 0.189 | 67.76 | 5.75 | 17.44 | 38.9 | Experimental study on cracking behaviors of coarse and fine sandstone containing two flaws under biaxial compression
S_23 | Clastic Sedimentary Rocks | 23 | Sanstone |  | 69 | 0.26 | 194 | 15.7 | 46 | 39 | Shear fracture (Mode II) of brittle rock
S_24 | Clastic Sedimentary Rocks | 24 | Sanstone | Fontainebleau | 2 | 0.3 | 33.67 | 2 | 20 | 55.1 | A new experimental method for tensile property study of quartz sandstone under confining pressure
S_25 | Clastic Sedimentary Rocks | 25 | Sanstone | Coconino | 24.3 | 0.36 | 118 | 6.4 | 22.7 | 50.6 | Subcritical crack growth in rocks under shear loading
S_26 | Clastic Sedimentary Rocks | 1 | Mudstone |  | 42.08 | 0.39 | 108.59 | 3.19 | 23.87 | 47.86 | The Mechanical Behavior of Mudstone Under Coupling Effect of Temperature and Confining Pressure: A Comprehensive Investigation
S_27 | Clastic Sedimentary Rocks | 2 | Mudstone | Badong | 7.9 | 0.265 | 25.6 | 2.74 | 5.81 | 41.4 | Experimental study of the influence of wetting and drying cycles on the strength of intact rock samples from a red stratum in the Three Gorges Reservoir area
S_28 | Clastic Sedimentary Rocks | 1 | Shale | Longmaxi | 25 | 0.312 | 118.4 | 13.164 | 16.175 | 36.222 | Experimental study on the mechanical properties of bedding planes in shale
S_29 | Clastic Sedimentary Rocks | 2 | Shale | Longmaxi | 26.88 | 0.309 | 137.37 | 10.08 | 30.197 | 31.65 | Critical slowing down phenomenon for predicting the failure of solid rocks and cement mortar materials: Insight from acoustic emission multiparameters
S_30 | Clastic Sedimentary Rocks | 3 | Shale | Alum | 11 | 0.37924 | 41.2 | 6.9 | 13.57042 | 22.08638 | What controls the mechanical properties of shale rocks? – Part I: Strength and Young's modulus | What controls the mechanical properties of shale rocks? – Part II: Brittleness
S_31 | Clastic Sedimentary Rocks | 4 | Shale | Barnett | 12 | 0.37403 | 35.8 | 4.2 | 10.01873 | 28.82258 | What controls the mechanical properties of shale rocks? – Part I: Strength and Young's modulus | What controls the mechanical properties of shale rocks? – Part II: Brittleness
S_32 | Clastic Sedimentary Rocks | 5 | Shale | Dotternhausen | 9.4 | 0.387576 | 71 | 2.7 | 29.57677 | 10.28931 | What controls the mechanical properties of shale rocks? – Part I: Strength and Young's modulus | What controls the mechanical properties of shale rocks? – Part II: Brittleness
S_33 | Clastic Sedimentary Rocks | 6 | Shale | Wickensen | 11 | 0.37924 | 78.8 | 10.8 | 27.87298 | 18.74711 | What controls the mechanical properties of shale rocks? – Part I: Strength and Young's modulus | What controls the mechanical properties of shale rocks? – Part II: Brittleness
S_34 | Clastic Sedimentary Rocks | 7 | Shale | Harderode | 15 | 0.3584 | 82 | 9.1 | 33.21328 | 11.80939 | What controls the mechanical properties of shale rocks? – Part I: Strength and Young's modulus | What controls the mechanical properties of shale rocks? – Part II: Brittleness
S_35 | Clastic Sedimentary Rocks | 8 | Shale | Haddessen | 15 | 0.3584 | 106 | 4.2 | 42.66464 | 12.14702 | What controls the mechanical properties of shale rocks? – Part I: Strength and Young's modulus | What controls the mechanical properties of shale rocks? – Part II: Brittleness
S_37 | Chemical Sedimentary Rocks | 1 | Limestone | Indiana | 33.2 | 0.28 | 37.9 | 3.7 | 7.5 | 33.4 | Stress-induced permeability changes in Indiana limestone
S_38 | Chemical Sedimentary Rocks | 2 | Limestone | Indiana | 32.236 | 0.302 | 55.34 | 6.95 | 16.7 | 29.7 | Frictional properties of rocks as a function of rock type, specimen size and confining pressure
S_39 | Chemical Sedimentary Rocks | 3 | Limestone | Urgonian | 68 | 0.31 | 141 | 7 | 23 | 54 | Modelling and back-analysing failures in steep limestone cliffs
S_40 | Chemical Sedimentary Rocks | 4 | Limestone | Darai | 55 | 0.26 | 41.8 | 5.1 | 8.3 | 44.9 | Exploration into the causes of uncertainty in UDEC Grain Boundary Models
S_41 | Chemical Sedimentary Rocks | 5 | Limestone | Solnhofen | 67.86 | 0.34 | 300.1 | 8.1358168 | 78.13236 | 34.98768 | Dilatancy, compaction, and failure mode in Solnhofen limestone | Indentation experiments on dry rocks under pressure
S_42 | Chemical Sedimentary Rocks | 6 | Limestone | Soignies | 13.2 | 0.34 | 102 | 8 | 52.8 | 30.4 | Modelling the limiting envelopes of rocks in the octahedral plane
S_43 | Chemical Sedimentary Rocks | 7 | Limestone | Central Apennines | 74.7 | 0.32 | 177.42 | 11.42 | 20.6 | 48.15 | Dataset on physical properties and mechanical parameters of limestone rocks from Central Apennines (Italy) by laboratory test on intact rock specimens
S_44 | Chemical Sedimentary Rocks | 8 | Limestone | Chignahuapan | 20.15 | 0.12 | 107.3 | 14.34 | 47 | 34 | Petrophysical and mechanical rock property database of the Los Humeros and Acoculco geothermal fields (Mexico)
S_45 | Chemical Sedimentary Rocks | 9 | Limestone | San Miguel Tenextatiloyan | 14 | 0.22 | 61.59 | 15.35 | 8 | 54 | Petrophysical and mechanical rock property database of the Los Humeros and Acoculco geothermal fields (Mexico)
S_46 | Chemical Sedimentary Rocks | 10 | Limestone | Road to Las Minas 8 | 37.74 | 0.1 | 173.29 | 23.86 | 56.18 | 38.51 | Petrophysical and mechanical rock property database of the Los Humeros and Acoculco geothermal fields (Mexico)
S_47 | Chemical Sedimentary Rocks | 11 | Limestone | Xono | 30.69 | 0.15 | 178.02 | 13.18 | 42.73 | 43.62 | Petrophysical and mechanical rock property database of the Los Humeros and Acoculco geothermal fields (Mexico)
S_48 | Chemical Sedimentary Rocks | 12 | Limestone | Cacaloco | 29.75 | 0.08 | 135.53 | 17.96 | 17.29 | 48.18 | Petrophysical and mechanical rock property database of the Los Humeros and Acoculco geothermal fields (Mexico)
S_49 | Chemical Sedimentary Rocks | 15 | rock salt | Khorat | 25.5 | 0.34 | 37 | 6 | 17.10222 | 27.44511 | Effect of temperature on compressive and tensile strengths of salt
S_50 |  |  | sedimentary |  | 35.98 | 0.2 | 138.91 | 13.65 | 23.36 | 51.28 | Prediction of Mohr-Coulomb Constants of Selected Korean Rocks Based on Extreme Gradient Boosting Method and Its Evaluation
S_51 | My specimen |  | Sanstone (Red) | Ju | 17.45 | 0.21 | 98.57 | 5.64 | 20.21 | 45.41 | Rock bridge

## Metamorphic rocks
|  |  | Type | Location | E(GPa) | μ | UCS(MPa) | BTS(MPa) | c(MPa) | ϕ(°) | Ref.
M_1 | Contact Metamorphic Rocks | 1 | Marble |  | 29.6 | 0.2575 | 86.6 | 2.77 | 27.6546 | 27.4862 | A New Rock Brittleness Evaluation Index Based on the Internal Friction Angle and Class I Stress–Strain Curve
M_2 | Contact Metamorphic Rocks | 2 | Marble | Tennessee | 36 | 0.3 | 130 | 8.41 | 39.17606 | 29.83767 | An Empirical Failure Criterion for Intact Rocks | Predicting the relationships between brittleness and mechanical properties (UCS, TS and SH) of rocks
M_3 | Contact Metamorphic Rocks | 3 | Marble |  | 59.7 | 0.27 | 121.38 | 6.06 | 21.5 | 51.11 | A benchmark study of different numerical methods for predicting rock failure
M_4 | Contact Metamorphic Rocks | 4 | Marble | Danby/Olympia | 44.681 | 0.366 | 54.42 | 7.91 | 13.5 | 38.2 | Frictional properties of rocks as a function of rock type, specimen size and confining pressure
M_5 | Contact Metamorphic Rocks | 5 | Marble | Carrara | 49 | 0.19 | 88.3 | 5.1 | 25.2 | 34.3 | A study on mechanical properties and fracturing behavior of Carrara marble with the flat-jointed model
M_6 | Contact Metamorphic Rocks | 6 | Marble | Jingping | 25 | 0.22 | 78 | 6.5 | 21 | 34 | Plastic-strain-dependent strength model to simulate the cracking process of brittle rocks with an existing non-persistent joint
M_7 | Contact Metamorphic Rocks | 7 | Marble |  | 59.7 | 0.27 | 121.38 | 6.1 | 15.73 | 44.85 | Application of the four-dimensional lattice spring model in direct shear testing of intact rock
M_8 | Contact Metamorphic Rocks | 8 | Marble |  | 49.9 | 0.23 | 112.9 | 8.5 | 31.7 | 34.4 | Experimental investigation on strength and failure behavior of pre-cracked marble under conventional triaxial compression. | Meso-numerical simulation of rock triaxial compression based on the damage model
M_9 | Contact Metamorphic Rocks | 9 | Marble |  | 78 | 0.35 | 202 | 17.6 | 51 | 37 | Shear fracture (Mode II) of brittle rock
M_10 | Contact Metamorphic Rocks | 10 | Marble | RLM1 | 17.3 | 0.21 | 57.35 | 7.02 | 18.71 | 32.33 | Petrophysical and mechanical rock property database of the Los Humeros and Acoculco geothermal fields (Mexico)
M_11 | Contact Metamorphic Rocks | 11 | Marble | Las Minas 3 | 30.19 | 0.14 | 179.78 | 18.46 | 49 | 40 | Petrophysical and mechanical rock property database of the Los Humeros and Acoculco geothermal fields (Mexico)
M_12 |  |  | metamorphic |  | 34.4 | 0.19 | 115.1 | 11.34 | 19.51 | 51.29 | Prediction of Mohr-Coulomb Constants of Selected Korean Rocks Based on Extreme Gradient Boosting Method and Its Evaluation