## Dataset
No. | Type | Size(mm) | E(GPa) | μ | K(GPa) | G(GPa) | kn(Gpa/m) | ks(Gpa/m) | kn/ks | cc(MPa) | cφ(°) | ct(MPa) | UCS(MPa) | E(GPa) | μ | BTS(MPa) | TCS_10(MPa) | TCS_20(MPa) | TCS_30(MPa) | c(MPa) | φ(°)
1 | E | 4 | 15 | 0.23 | 9.259259 | 6.097561 | 10000000000000 | 6250000000000 | 1.6 | 27.5 | 35 | 18 | 175.4434 | 10.07622 | 0.2444504
2 |  | 4 | 35 | 0.23 | 21.60494 | 14.22764 | 10000000000000 | 6250000000000 | 1.6 | 27.5 | 35 | 18 | 173.4957 | 16.69274 | 0.2071206
3 |  | 4 | 55 | 0.23 | 33.95062 | 22.35772 | 10000000000000 | 6250000000000 | 1.6 | 27.5 | 35 | 18 | 170.3109 | 20.32765 | 0.1862682
4 |  | 4 | 75 | 0.23 | 46.2963 | 30.4878 | 10000000000000 | 6250000000000 | 1.6 | 27.5 | 35 | 18 | 163.2762 | 22.81083 | 0.1726763
5 |  | 4 | 95 | 0.23 | 58.64198 | 38.61789 | 10000000000000 | 6250000000000 | 1.6 | 27.5 | 35 | 18 | 160.0665 | 24.36702 | 0.1632194
6 |  | 4 | 115 | 0.23 | 70.98765 | 46.74797 | 10000000000000 | 6250000000000 | 1.6 | 27.5 | 35 | 18 | 157.0276 | 25.56367 | 0.1560964
7 |  | 4 | 15 | 0.23 | 9.259259 | 6.097561 | 210000000000000 | 131250000000000 | 1.6 | 27.5 | 35 | 18 | 162.5797 | 14.20842 | 0.2934864
8 |  | 4 | 35 | 0.23 | 21.60494 | 14.22764 | 210000000000000 | 131250000000000 | 1.6 | 27.5 | 35 | 18 | 186.3714 | 31.78719 | 0.2854471
9 |  | 4 | 55 | 0.23 | 33.95062 | 22.35772 | 210000000000000 | 131250000000000 | 1.6 | 27.5 | 35 | 18 | 197.2504 | 48.10743 | 0.2786058
10 |  | 4 | 75 | 0.23 | 46.2963 | 30.4878 | 210000000000000 | 131250000000000 | 1.6 | 27.5 | 35 | 18 | 192.6327 | 63.34194 | 0.2718548
11 |  | 4 | 95 | 0.23 | 58.64198 | 38.61789 | 210000000000000 | 131250000000000 | 1.6 | 27.5 | 35 | 18 | 192.088 | 77.9604 | 0.2659156
12 |  | 4 | 115 | 0.23 | 70.98765 | 46.74797 | 210000000000000 | 131250000000000 | 1.6 | 27.5 | 35 | 18 | 194.6311 | 90.98534 | 0.2601386
13 |  | 4 | 15 | 0.23 | 9.259259 | 6.097561 | 410000000000000 | 256250000000000 | 1.6 | 27.5 | 35 | 18 | 164.6415 | 14.3725 | 0.2952886
14 |  | 4 | 35 | 0.23 | 21.60494 | 14.22764 | 410000000000000 | 256250000000000 | 1.6 | 27.5 | 35 | 18 | 179.3441 | 32.60741 | 0.2890577
15 |  | 4 | 55 | 0.23 | 33.95062 | 22.35772 | 410000000000000 | 256250000000000 | 1.6 | 27.5 | 35 | 18 | 187.0573 | 49.93731 | 0.2840619
16 |  | 4 | 75 | 0.23 | 46.2963 | 30.4878 | 410000000000000 | 256250000000000 | 1.6 | 27.5 | 35 | 18 | 197.8896 | 66.41543 | 0.2788906
17 |  | 4 | 95 | 0.23 | 58.64198 | 38.61789 | 410000000000000 | 256250000000000 | 1.6 | 27.5 | 35 | 18 | 193.0557 | 82.52573 | 0.2738997
18 |  | 4 | 115 | 0.23 | 70.98765 | 46.74797 | 410000000000000 | 256250000000000 | 1.6 | 27.5 | 35 | 18 | 195.6766 | 97.20937 | 0.2694258
19 |  | 4 | 15 | 0.23 | 9.259259 | 6.097561 | 610000000000000 | 381250000000000 | 1.6 | 27.5 | 35 | 18 | 166.3926 | 14.40804 | 0.2959418
20 |  | 4 | 35 | 0.23 | 21.60494 | 14.22764 | 610000000000000 | 381250000000000 | 1.6 | 27.5 | 35 | 18 | 181.2468 | 32.81923 | 0.2906871
21 |  | 4 | 55 | 0.23 | 33.95062 | 22.35772 | 610000000000000 | 381250000000000 | 1.6 | 27.5 | 35 | 18 | 187.9381 | 50.45767 | 0.2861431
22 |  | 4 | 75 | 0.23 | 46.2963 | 30.4878 | 610000000000000 | 381250000000000 | 1.6 | 27.5 | 35 | 18 | 196.9828 | 67.50639 | 0.2813575
23 |  | 4 | 95 | 0.23 | 58.64198 | 38.61789 | 610000000000000 | 381250000000000 | 1.6 | 27.5 | 35 | 18 | 201.4155 | 83.79887 | 0.2769391
24 |  | 4 | 115 | 0.23 | 70.98765 | 46.74797 | 610000000000000 | 381250000000000 | 1.6 | 27.5 | 35 | 18 | 198.5032 | 99.50687 | 0.2728762
25 |  | 4 | 15 | 0.23 | 9.259259 | 6.097561 | 810000000000000 | 506250000000000 | 1.6 | 27.5 | 35 | 18 | 169.6998 | 14.42215 | 0.2961746
26 |  | 4 | 35 | 0.23 | 21.60494 | 14.22764 | 810000000000000 | 506250000000000 | 1.6 | 27.5 | 35 | 18 | 189.6498 | 32.9919 | 0.2911661
27 |  | 4 | 55 | 0.23 | 33.95062 | 22.35772 | 810000000000000 | 506250000000000 | 1.6 | 27.5 | 35 | 18 | 191.7118 | 50.74399 | 0.2865894
28 |  | 4 | 75 | 0.23 | 46.2963 | 30.4878 | 810000000000000 | 506250000000000 | 1.6 | 27.5 | 35 | 18 | 192.8239 | 68.39512 | 0.2823988
29 |  | 4 | 95 | 0.23 | 58.64198 | 38.61789 | 810000000000000 | 506250000000000 | 1.6 | 27.5 | 35 | 18 | 199.1482 | 85.0822 | 0.2784974
30 |  | 4 | 115 | 0.23 | 70.98765 | 46.74797 | 810000000000000 | 506250000000000 | 1.6 | 27.5 | 35 | 18 | 199.0816 | 100.7002 | 0.2746876
31 |  | 4 | 15 | 0.23 | 9.259259 | 6.097561 | 1010000000000000 | 631250000000000 | 1.6 | 27.5 | 35 | 18 | 180.3988 | 14.42685 | 0.2963468
32 |  | 4 | 35 | 0.23 | 21.60494 | 14.22764 | 1010000000000000 | 631250000000000 | 1.6 | 27.5 | 35 | 18 | 195.2186 | 33.06031 | 0.2916871
33 |  | 4 | 55 | 0.23 | 33.95062 | 22.35772 | 1010000000000000 | 631250000000000 | 1.6 | 27.5 | 35 | 18 | 201.4883 | 51.05637 | 0.2874114
34 |  | 4 | 75 | 0.23 | 46.2963 | 30.4878 | 1010000000000000 | 631250000000000 | 1.6 | 27.5 | 35 | 18 | 200.4849 | 68.44899 | 0.283527
35 |  | 4 | 95 | 0.23 | 58.64198 | 38.61789 | 1010000000000000 | 631250000000000 | 1.6 | 27.5 | 35 | 18 | 202.0004 | 85.33528 | 0.279384
36 |  | 4 | 115 | 0.23 | 70.98765 | 46.74797 | 1010000000000000 | 631250000000000 | 1.6 | 27.5 | 35 | 18 | 202.1069 | 101.567 | 0.2757383
1 | μ | 4 | 55 | 0.08 | 21.8254 | 25.46296 | 210000000000000 | 210000000000000 | 1 | 27.5 | 35 | 18 | 187.4626 | 46.52392 | 0.07911947
2 |  | 4 | 55 | 0.13 | 24.77477 | 24.33628 | 210000000000000 | 210000000000000 | 1 | 27.5 | 35 | 18 | 187.4491 | 46.93398 | 0.136185
3 |  | 4 | 55 | 0.18 | 28.64583 | 23.30508 | 210000000000000 | 210000000000000 | 1 | 27.5 | 35 | 18 | 191.8738 | 47.63767 | 0.1999714
4 |  | 4 | 55 | 0.23 | 33.95062 | 22.35772 | 210000000000000 | 210000000000000 | 1 | 27.5 | 35 | 18 | 191.3806 | 48.59536 | 0.2716622
5 |  | 4 | 55 | 0.28 | 41.66667 | 21.484375 | 210000000000000 | 210000000000000 | 1 | 27.5 | 35 | 18 | 194.1212 | 49.79911 | 0.353237
6 |  | 4 | 55 | 0.33 | 53.92157 | 20.67669 | 210000000000000 | 210000000000000 | 1 | 27.5 | 35 | 18 | 190.6524 | 51.40529 | 0.4463463
7 |  | 4 | 55 | 0.08 | 21.8254 | 25.46296 | 210000000000000 | 131250000000000 | 1.6 | 27.5 | 35 | 18 | 196.6434 | 46.13987 | 0.08707046
8 |  | 4 | 55 | 0.13 | 24.77477 | 24.33628 | 210000000000000 | 131250000000000 | 1.6 | 27.5 | 35 | 18 | 196.9733 | 46.53501 | 0.1438318
9 |  | 4 | 55 | 0.18 | 28.64583 | 23.30508 | 210000000000000 | 131250000000000 | 1.6 | 27.5 | 35 | 18 | 199.1615 | 47.27651 | 0.2072022
10 |  | 4 | 55 | 0.23 | 33.95062 | 22.35772 | 210000000000000 | 131250000000000 | 1.6 | 27.5 | 35 | 18 | 197.3518 | 48.10743 | 0.2786058
11 |  | 4 | 55 | 0.28 | 41.66667 | 21.484375 | 210000000000000 | 131250000000000 | 1.6 | 27.5 | 35 | 18 | 193.2543 | 49.13698 | 0.359688
12 |  | 4 | 55 | 0.33 | 53.92157 | 20.67669 | 210000000000000 | 131250000000000 | 1.6 | 27.5 | 35 | 18 | 198.5409 | 50.63482 | 0.4516917
13 |  | 4 | 55 | 0.08 | 21.8254 | 25.46296 | 210000000000000 | 95454545454545.5 | 2.2 | 27.5 | 35 | 18 | 191.1451 | 45.76644 | 0.0945655
14 |  | 4 | 55 | 0.13 | 24.77477 | 24.33628 | 210000000000000 | 95454545454545.5 | 2.2 | 27.5 | 35 | 18 | 193.7299 | 46.22515 | 0.150859
15 |  | 4 | 55 | 0.18 | 28.64583 | 23.30508 | 210000000000000 | 95454545454545.5 | 2.2 | 27.5 | 35 | 18 | 197.3268 | 46.94993 | 0.2139825
16 |  | 4 | 55 | 0.23 | 33.95062 | 22.35772 | 210000000000000 | 95454545454545.5 | 2.2 | 27.5 | 35 | 18 | 191.9595 | 47.78444 | 0.2846332
17 |  | 4 | 55 | 0.28 | 41.66667 | 21.484375 | 210000000000000 | 95454545454545.5 | 2.2 | 27.5 | 35 | 18 | 188.4371 | 49.05876 | 0.3653051
18 |  | 4 | 55 | 0.33 | 53.92157 | 20.67669 | 210000000000000 | 95454545454545.5 | 2.2 | 27.5 | 35 | 18 | 190.0074 | 50.25353 | 0.457769
19 |  | 4 | 55 | 0.08 | 21.8254 | 25.46296 | 210000000000000 | 75000000000000 | 2.8 | 27.5 | 35 | 18 | 186.6554 | 45.45788 | 0.103878
20 |  | 4 | 55 | 0.13 | 24.77477 | 24.33628 | 210000000000000 | 75000000000000 | 2.8 | 27.5 | 35 | 18 | 189.4928 | 45.94729 | 0.1597393
21 |  | 4 | 55 | 0.18 | 28.64583 | 23.30508 | 210000000000000 | 75000000000000 | 2.8 | 27.5 | 35 | 18 | 191.6591 | 46.41689 | 0.2229387
22 |  | 4 | 55 | 0.23 | 33.95062 | 22.35772 | 210000000000000 | 75000000000000 | 2.8 | 27.5 | 35 | 18 | 182.6729 | 47.59086 | 0.2930531
23 |  | 4 | 55 | 0.28 | 41.66667 | 21.484375 | 210000000000000 | 75000000000000 | 2.8 | 27.5 | 35 | 18 | 191.0014 | 48.50935 | 0.373361
24 |  | 4 | 55 | 0.33 | 53.92157 | 20.67669 | 210000000000000 | 75000000000000 | 2.8 | 27.5 | 35 | 18 | 190.0903 | 50.03259 | 0.4653516
25 |  | 4 | 55 | 0.08 | 21.8254 | 25.46296 | 210000000000000 | 61764705882352.9 | 3.4 | 27.5 | 35 | 18 | 183.358 | 45.27194 | 0.1149856
26 |  | 4 | 55 | 0.13 | 24.77477 | 24.33628 | 210000000000000 | 61764705882352.9 | 3.4 | 27.5 | 35 | 18 | 189.4404 | 45.75186 | 0.1714319
27 |  | 4 | 55 | 0.18 | 28.64583 | 23.30508 | 210000000000000 | 61764705882352.9 | 3.4 | 27.5 | 35 | 18 | 179.6272 | 46.16398 | 0.2329312
28 |  | 4 | 55 | 0.23 | 33.95062 | 22.35772 | 210000000000000 | 61764705882352.9 | 3.4 | 27.5 | 35 | 18 | 182.7972 | 47.33228 | 0.3034946
29 |  | 4 | 55 | 0.28 | 41.66667 | 21.484375 | 210000000000000 | 61764705882352.9 | 3.4 | 27.5 | 35 | 18 | 179.1313 | 48.2853 | 0.3831949
30 |  | 4 | 55 | 0.33 | 53.92157 | 20.67669 | 210000000000000 | 61764705882352.9 | 3.4 | 27.5 | 35 | 18 | 180.5247 | 49.53156 | 0.4747719
31 |  | 4 | 55 | 0.08 | 21.8254 | 25.46296 | 210000000000000 | 52500000000000 | 4 | 27.5 | 35 | 18 | 185.1005 | 44.79615 | 0.1261613
32 |  | 4 | 55 | 0.13 | 24.77477 | 24.33628 | 210000000000000 | 52500000000000 | 4 | 27.5 | 35 | 18 | 180.0659 | 45.54439 | 0.1812863
33 |  | 4 | 55 | 0.18 | 28.64583 | 23.30508 | 210000000000000 | 52500000000000 | 4 | 27.5 | 35 | 18 | 187.543 | 45.98481 | 0.244004
34 |  | 4 | 55 | 0.23 | 33.95062 | 22.35772 | 210000000000000 | 52500000000000 | 4 | 27.5 | 35 | 18 | 179.7409 | 46.93552 | 0.3143946
35 |  | 4 | 55 | 0.28 | 41.66667 | 21.484375 | 210000000000000 | 52500000000000 | 4 | 27.5 | 35 | 18 | 183.9283 | 48.06844 | 0.3929053
36 |  | 4 | 55 | 0.33 | 53.92157 | 20.67669 | 210000000000000 | 52500000000000 | 4 | 27.5 | 35 | 18 | 178.8127 | 48.93042 | 0.4842251
1 | Strength | 4 | 55 | 0.23 | 33.95062 | 22.35772 | 210000000000000 | 131250000000000 | 1.6 | 2.5 | 5 | 6 | 11.28887 | 50.62 | 0.2776701 | 2.619126 | 51.59533 |  |  | 2.811468 | 37.04462
2 |  | 4 | 55 | 0.23 | 33.95062 | 22.35772 | 210000000000000 | 131250000000000 | 1.6 | 2.5 | 5 | 18 | 16.59944 | 48.42528 | 0.2757354 | 3.863821 | 51.58295 | 91.96423 |  | 4.043851 | 35.4898
3 |  | 4 | 55 | 0.23 | 33.95062 | 22.35772 | 210000000000000 | 131250000000000 | 1.6 | 2.5 | 5 | 30 | 20.81428 | 49.44668 | 0.282286 | 5.126692 | 53.16069 | 93.4518 |  | 5.11352 | 34.62546
4 |  | 4 | 55 | 0.23 | 33.95062 | 22.35772 | 210000000000000 | 131250000000000 | 1.6 | 2.5 | 5 | 42 | 25.35906 | 45.37743 | 0.3282718 | 6.393456 | 53.94363 | 92.39609 | 130.3042 | 5.987343 | 33.97142
5 |  | 4 | 55 | 0.23 | 33.95062 | 22.35772 | 210000000000000 | 131250000000000 | 1.6 | 2.5 | 5 | 54 | 29.83176 | 42.80334 | 0.3761794 | 7.746374 | 56.6605 | 93.50826 | 131.8475 | 7.162918138 | 33.25907485
6 |  | 4 | 55 | 0.23 | 33.95062 | 22.35772 | 210000000000000 | 131250000000000 | 1.6 | 2.5 | 5 | 66 | 34.39076 | 40.51357 | 0.4160317 | 9.12097 | 58.93079 | 94.51198 | 132.5861 | 8.4146885 | 32.34828683
7 |  | 4 | 55 | 0.23 | 33.95062 | 22.35772 | 210000000000000 | 131250000000000 | 1.6 | 2.5 | 15 | 6 | 14.01889 | 48.95964 | 0.2773729 | 2.982601 | 91.1683 | 163.9216 |  | 2.694131 | 49.86885
8 |  | 4 | 55 | 0.23 | 33.95062 | 22.35772 | 210000000000000 | 131250000000000 | 1.6 | 2.5 | 15 | 18 | 23.25124 | 48.14174 | 0.2767745 | 4.750649 | 91.50167 | 164.3798 |  | 4.231292 | 48.74229
9 |  | 4 | 55 | 0.23 | 33.95062 | 22.35772 | 210000000000000 | 131250000000000 | 1.6 | 2.5 | 15 | 30 | 30.06691 | 45.89416 | 0.3196222 | 6.433165 | 91.81273 | 164.5784 | 232.4774 | 5.317818 | 48.03803
10 |  | 4 | 55 | 0.23 | 33.95062 | 22.35772 | 210000000000000 | 131250000000000 | 1.6 | 2.5 | 15 | 42 | 36.61022 | 43.19784 | 0.3610259 | 8.077619 | 91.57583 | 164.8648 | 229.5179 | 6.430585 | 47.22673
11 |  | 4 | 55 | 0.23 | 33.95062 | 22.35772 | 210000000000000 | 131250000000000 | 1.6 | 2.5 | 15 | 54 | 44.05945 | 41.68104 | 0.4020649 | 9.613619 | 95.34202 | 165.4778 | 233.2951 | 7.694781 | 46.79756
12 |  | 4 | 55 | 0.23 | 33.95062 | 22.35772 | 210000000000000 | 131250000000000 | 1.6 | 2.5 | 15 | 66 | 50.82331 | 40.62477 | 0.4254323 | 11.24889 | 102.3398 | 167.5326 | 233.6478 | 9.392741 | 46.03442
13 |  | 4 | 55 | 0.23 | 33.95062 | 22.35772 | 210000000000000 | 131250000000000 | 1.6 | 2.5 | 25 | 6 | 19.51259 | 49.48246 | 0.2769316 | 3.290589 | 162.1507 | 287.8349 | 399.4047 | 3.854396 | 58.59645
14 |  | 4 | 55 | 0.23 | 33.95062 | 22.35772 | 210000000000000 | 131250000000000 | 1.6 | 2.5 | 25 | 18 | 33.57184 | 47.53338 | 0.2998281 | 6.013474 | 163.5152 | 288.4103 | 399.2247 | 5.421604 | 58.07026
15 |  | 4 | 55 | 0.23 | 33.95062 | 22.35772 | 210000000000000 | 131250000000000 | 1.6 | 2.5 | 25 | 30 | 44.71814 | 44.61272 | 0.3434142 | 8.578008 | 164.089 | 289.9868 | 400.6882 | 6.627687 | 57.7167
16 |  | 4 | 55 | 0.23 | 33.95062 | 22.35772 | 210000000000000 | 131250000000000 | 1.6 | 2.5 | 25 | 42 | 56.02097 | 43.46968 | 0.3780251 | 11.02882 | 165.4065 | 291.22 | 400.7084 | 7.980398 | 57.2728
17 |  | 4 | 55 | 0.23 | 33.95062 | 22.35772 | 210000000000000 | 131250000000000 | 1.6 | 2.5 | 25 | 54 | 67.41693 | 42.30682 | 0.3983602 | 13.47995 | 171.8439 | 290.5803 | 403.3261 | 9.582358 | 56.8173
18 |  | 4 | 55 | 0.23 | 33.95062 | 22.35772 | 210000000000000 | 131250000000000 | 1.6 | 2.5 | 25 | 66 | 79.20796 | 41.63965 | 0.4061039 | 15.78012 | 180.8365 | 292.4893 | 405.2298 | 11.5088 | 56.29369
19 |  | 4 | 55 | 0.23 | 33.95062 | 22.35772 | 210000000000000 | 131250000000000 | 1.6 | 2.5 | 35 | 6 | 40.85004 | 48.14696 | 0.2891032 | 3.681487 | 350.9306 | 544.3353 | 700.1235 | 8.946623 | 65.77509
20 |  | 4 | 55 | 0.23 | 33.95062 | 22.35772 | 210000000000000 | 131250000000000 | 1.6 | 2.5 | 35 | 18 | 49.40079 | 47.13821 | 0.3086834 | 7.211336 | 351.1685 | 531.009 | 685.5547 | 9.960832 | 65.31327
21 |  | 4 | 55 | 0.23 | 33.95062 | 22.35772 | 210000000000000 | 131250000000000 | 1.6 | 2.5 | 35 | 30 | 67.93221 | 45.05151 | 0.3480563 | 10.33567 | 351.9529 | 545.2364 | 710.5395 | 10.93784 | 65.4991
22 |  | 4 | 55 | 0.23 | 33.95062 | 22.35772 | 210000000000000 | 131250000000000 | 1.6 | 2.5 | 35 | 42 | 89.43006 | 44.06006 | 0.3661291 | 13.78137 | 355.2033 | 567.7181 | 709.2498 | 13.13785 | 65.21918
23 |  | 4 | 55 | 0.23 | 33.95062 | 22.35772 | 210000000000000 | 131250000000000 | 1.6 | 2.5 | 35 | 54 | 107.023 | 43.54045 | 0.370568 | 17.18061 | 350.9608 | 554.4414 | 703.5539 | 14.56346 | 64.74887
24 |  | 4 | 55 | 0.23 | 33.95062 | 22.35772 | 210000000000000 | 131250000000000 | 1.6 | 2.5 | 35 | 66 | 128.4206 | 43.64372 | 0.3756744 | 20.2241 | 356.4762 | 542.2186 | 691.8336 | 17.12435 | 63.99875
25 |  | 4 | 55 | 0.23 | 33.95062 | 22.35772 | 210000000000000 | 131250000000000 | 1.6 | 2.5 | 45 | 6 | 105.7063 | 44.86468 | 0.4267757 | 3.574325 | 526.4824 | 715.1919 | 991.0339 | 14.80246 | 68.76159
26 |  | 4 | 55 | 0.23 | 33.95062 | 22.35772 | 210000000000000 | 131250000000000 | 1.6 | 2.5 | 45 | 18 | 117.2238 | 45.11121 | 0.3453383 | 7.741023 | 518.1337 | 718.0362 | 992.0186 | 15.30841 | 68.68676
27 |  | 4 | 55 | 0.23 | 33.95062 | 22.35772 | 210000000000000 | 131250000000000 | 1.6 | 2.5 | 45 | 30 | 130.9802 | 45.68915 | 0.3326633 | 13.2192 | 523.0407 | 722.4132 | 995.0056 | 16.48012 | 68.56465
28 |  | 4 | 55 | 0.23 | 33.95062 | 22.35772 | 210000000000000 | 131250000000000 | 1.6 | 2.5 | 45 | 42 | 162.1887 | 45.25579 | 0.3360362 | 17.82144 | 517.1771 | 727.1009 | 998.1196 | 18.55771 | 68.28265
29 |  | 4 | 55 | 0.23 | 33.95062 | 22.35772 | 210000000000000 | 131250000000000 | 1.6 | 2.5 | 45 | 54 | 187.6203 | 45.58142 | 0.3356739 | 22.46003 | 520.0356 | 734.1578 | 1002.32 | 20.58851 | 68.0468
30 |  | 4 | 55 | 0.23 | 33.95062 | 22.35772 | 210000000000000 | 131250000000000 | 1.6 | 2.5 | 45 | 66 | 219.651 | 45.4542 | 0.3387235 | 27.04764 | 525.4628 | 732.8899 | 1004.077 | 23.35953 | 67.64303
31 |  | 4 | 55 | 0.23 | 33.95062 | 22.35772 | 210000000000000 | 131250000000000 | 1.6 | 2.5 | 50 | 6 | 134.3026 | 45.49663 | 0.3949834 | 7.359493 | 638.9622 | 1152.645 | 1725.374 | 8.237152 | 74.3384
32 |  | 4 | 55 | 0.23 | 33.95062 | 22.35772 | 210000000000000 | 131250000000000 | 1.6 | 2.5 | 50 | 18 | 140.4264 | 45.97801 | 0.3245961 | 8.379518 | 644.0514 | 1153.287 | 1634.213 | 10.2206 | 73.8861
33 |  | 4 | 55 | 0.23 | 33.95062 | 22.35772 | 210000000000000 | 131250000000000 | 1.6 | 2.5 | 50 | 30 | 186.19 | 46.12409 | 0.3274161 | 13.17858 | 656.4184 | 1158.381 | 1707.755 | 11.74392 | 74.00594
34 |  | 4 | 55 | 0.23 | 33.95062 | 22.35772 | 210000000000000 | 131250000000000 | 1.6 | 2.5 | 50 | 42 | 203.3024 | 46.27307 | 0.3213318 | 17.42964 | 666.4806 | 1165.159 | 1636.643 | 14.29794 | 73.57138
35 |  | 4 | 55 | 0.23 | 33.95062 | 22.35772 | 210000000000000 | 131250000000000 | 1.6 | 2.5 | 50 | 54 | 251.7496 | 46.2727 | 0.3225182 | 23.22657 | 688.7425 | 1174.193 | 1690.809 | 16.66493 | 73.57801
36 |  | 4 | 55 | 0.23 | 33.95062 | 22.35772 | 210000000000000 | 131250000000000 | 1.6 | 2.5 | 50 | 66 | 284.2456 | 46.21061 | 0.3224396 | 28.26683 | 716.9226 | 1184.829 | 1689.479 | 19.45793 | 73.37354
37 |  | 4 | 55 | 0.23 | 33.95062 | 22.35772 | 210000000000000 | 131250000000000 | 1.6 | 15 | 5 | 6 | 40.50163 | 47.61416 | 0.2788219 | 7.33999 | 76.99318 | 117.8239 | 159.4322 | 9.79023 | 36.73314
38 |  | 4 | 55 | 0.23 | 33.95062 | 22.35772 | 210000000000000 | 131250000000000 | 1.6 | 15 | 5 | 18 | 45.22616 | 48.27891 | 0.2775038 | 13.01432 | 79.31543 | 117.0274 | 160.2798 | 10.9958 | 35.8604
39 |  | 4 | 55 | 0.23 | 33.95062 | 22.35772 | 210000000000000 | 131250000000000 | 1.6 | 15 | 5 | 30 | 50.70865 | 48.66849 | 0.2777419 | 14.73589 | 83.3197 | 118.0204 | 163.1151 | 12.44552 | 35.18367
40 |  | 4 | 55 | 0.23 | 33.95062 | 22.35772 | 210000000000000 | 131250000000000 | 1.6 | 15 | 5 | 42 | 56.45545 | 47.55458 | 0.2787272 | 15.91613 | 86.55877 | 125.893 | 163.7289 | 14.20376 | 34.49303
41 |  | 4 | 55 | 0.23 | 33.95062 | 22.35772 | 210000000000000 | 131250000000000 | 1.6 | 15 | 5 | 54 | 60.11804 | 48.21579 | 0.2789159 | 16.99911 | 90.50844 | 126.4415 | 164.7694 | 15.49731 | 33.74131
42 |  | 4 | 55 | 0.23 | 33.95062 | 22.35772 | 210000000000000 | 131250000000000 | 1.6 | 15 | 5 | 66 | 65.11227 | 48.33068 | 0.2779069 | 18.29868 | 93.89391 | 127.7531 | 165.2704 | 17.18843 | 32.65127
43 |  | 4 | 55 | 0.23 | 33.95062 | 22.35772 | 210000000000000 | 131250000000000 | 1.6 | 15 | 15 | 6 | 51.15101 | 47.85743 | 0.2781116 | 7.341188 | 123.2642 | 195.8826 | 268.6052 | 9.466614 | 49.25045
44 |  | 4 | 55 | 0.23 | 33.95062 | 22.35772 | 210000000000000 | 131250000000000 | 1.6 | 15 | 15 | 18 | 58.99689 | 47.89793 | 0.2778166 | 14.51296 | 125.8063 | 197.055 | 269.317 | 10.84229 | 48.65005
45 |  | 4 | 55 | 0.23 | 33.95062 | 22.35772 | 210000000000000 | 131250000000000 | 1.6 | 15 | 15 | 30 | 65.3158 | 48.31577 | 0.2779319 | 16.79959 | 127.9756 | 197.8406 | 263.3557 | 12.42325 | 47.57955
46 |  | 4 | 55 | 0.23 | 33.95062 | 22.35772 | 210000000000000 | 131250000000000 | 1.6 | 15 | 15 | 42 | 73.14892 | 48.15272 | 0.2787923 | 18.5984 | 129.4796 | 198.5945 | 270.1435 | 13.3944 | 47.466
47 |  | 4 | 55 | 0.23 | 33.95062 | 22.35772 | 210000000000000 | 131250000000000 | 1.6 | 15 | 15 | 54 | 82.30106 | 48.12356 | 0.27834 | 20.16772 | 133.5669 | 198.6721 | 270.6037 | 15.29557 | 46.55479
48 |  | 4 | 55 | 0.23 | 33.95062 | 22.35772 | 210000000000000 | 131250000000000 | 1.6 | 15 | 15 | 66 | 91.51993 | 48.09197 | 0.2787252 | 21.9292 | 138.7234 | 200.1364 | 270.85 | 17.44026 | 45.56474
49 |  | 4 | 55 | 0.23 | 33.95062 | 22.35772 | 210000000000000 | 131250000000000 | 1.6 | 15 | 25 | 6 | 69.15232 | 48.26462 | 0.2776768 | 7.346559 | 208.898 | 333.2967 | 443.2031 | 10.85562 | 58.37218
50 |  | 4 | 55 | 0.23 | 33.95062 | 22.35772 | 210000000000000 | 131250000000000 | 1.6 | 15 | 25 | 18 | 82.66873 | 47.99239 | 0.2784556 | 15.38705 | 209.6289 | 333.2044 | 443.751 | 12.41962 | 57.88222
51 |  | 4 | 55 | 0.23 | 33.95062 | 22.35772 | 210000000000000 | 131250000000000 | 1.6 | 15 | 25 | 30 | 90.68876 | 48.24046 | 0.2788337 | 18.12932 | 212.6456 | 334.9464 | 444.0176 | 13.55723 | 57.56802
52 |  | 4 | 55 | 0.23 | 33.95062 | 22.35772 | 210000000000000 | 131250000000000 | 1.6 | 15 | 25 | 42 | 104.1043 | 48.03927 | 0.2791154 | 20.98269 | 217.3112 | 337.1747 | 444.9786 | 15.46111 | 57.03809
53 |  | 4 | 55 | 0.23 | 33.95062 | 22.35772 | 210000000000000 | 131250000000000 | 1.6 | 15 | 25 | 54 | 114.8298 | 48.20336 | 0.2787061 | 23.6281 | 223.6266 | 341.6233 | 446.6691 | 17.18043 | 56.63557
54 |  | 4 | 55 | 0.23 | 33.95062 | 22.35772 | 210000000000000 | 131250000000000 | 1.6 | 15 | 25 | 66 | 128.3398 | 48.05753 | 0.278333 | 26.28712 | 223.0032 | 346.4335 | 453.5936 | 18.5443 | 56.43105
55 |  | 4 | 55 | 0.23 | 33.95062 | 22.35772 | 210000000000000 | 131250000000000 | 1.6 | 15 | 35 | 6 | 103.9291 | 48.23841 | 0.2783917 | 7.357743 | 386.6265 | 550.1005 | 734.0646 | 14.96015 | 65.11366
56 |  | 4 | 55 | 0.23 | 33.95062 | 22.35772 | 210000000000000 | 131250000000000 | 1.6 | 15 | 35 | 18 | 116.4623 | 48.12367 | 0.2784499 | 16.24684 | 389.0228 | 552.8096 | 738.338 | 16.0654 | 64.96879
57 |  | 4 | 55 | 0.23 | 33.95062 | 22.35772 | 210000000000000 | 131250000000000 | 1.6 | 15 | 35 | 30 | 132.6105 | 47.93698 | 0.2788539 | 19.63221 | 387.2881 | 555.0369 | 726.769 | 17.87677 | 64.48196
58 |  | 4 | 55 | 0.23 | 33.95062 | 22.35772 | 210000000000000 | 131250000000000 | 1.6 | 15 | 35 | 42 | 151.6414 | 48.31796 | 0.2785559 | 23.55288 | 391.7201 | 557.3024 | 733.109 | 19.67187 | 64.22344
59 |  | 4 | 55 | 0.23 | 33.95062 | 22.35772 | 210000000000000 | 131250000000000 | 1.6 | 15 | 35 | 54 | 167.2658 | 48.05886 | 0.2785983 | 25.98898 | 393.2786 | 557.3124 | 727.9954 | 21.47307 | 63.79721
60 |  | 4 | 55 | 0.23 | 33.95062 | 22.35772 | 210000000000000 | 131250000000000 | 1.6 | 15 | 35 | 66 | 181.5024 | 48.19252 | 0.2788533 | 30.85998 | 393.7939 | 569.7363 | 739.6092 | 22.50639 | 63.82484
61 |  | 4 | 55 | 0.23 | 33.95062 | 22.35772 | 210000000000000 | 131250000000000 | 1.6 | 15 | 45 | 6 | 158.7725 | 48.06711 | 0.2796596 | 7.335548 | 515.4173 | 806.321 | 1072.595 | 16.65434 | 69.41484
62 |  | 4 | 55 | 0.23 | 33.95062 | 22.35772 | 210000000000000 | 131250000000000 | 1.6 | 15 | 45 | 18 | 175.9067 | 48.07484 | 0.2786159 | 15.43845 | 516.3077 | 808.8883 | 1074.175 | 17.90362 | 69.26376
63 |  | 4 | 55 | 0.23 | 33.95062 | 22.35772 | 210000000000000 | 131250000000000 | 1.6 | 15 | 45 | 30 | 200.3294 | 48.14882 | 0.2787388 | 18.65735 | 519.6547 | 813.6856 | 1076.598 | 19.80471 | 69.04106
64 |  | 4 | 55 | 0.23 | 33.95062 | 22.35772 | 210000000000000 | 131250000000000 | 1.6 | 15 | 45 | 42 | 225.1016 | 48.20276 | 0.2791501 | 23.68441 | 519.6994 | 816.0091 | 1078.367 | 21.6474 | 68.80311
65 |  | 4 | 55 | 0.23 | 33.95062 | 22.35772 | 210000000000000 | 131250000000000 | 1.6 | 15 | 45 | 54 | 257.3504 | 48.13567 | 0.2844393 | 27.36614 | 523.1488 | 822.274 | 1084.845 | 24.14283 | 68.52765
66 |  | 4 | 55 | 0.23 | 33.95062 | 22.35772 | 210000000000000 | 131250000000000 | 1.6 | 15 | 45 | 66 | 293.5738 | 47.66717 | 0.2917021 | 32.18068 | 537.6039 | 828.536 | 1094.261 | 27.41591 | 68.18557
67 |  | 4 | 55 | 0.23 | 33.95062 | 22.35772 | 210000000000000 | 131250000000000 | 1.6 | 15 | 50 | 6 | 223.534 | 48.25296 | 0.2807495 | 7.340449 | 755.157 | 1281.291 | 1695.7 | 17.60399 | 73.80914
68 |  | 4 | 55 | 0.23 | 33.95062 | 22.35772 | 210000000000000 | 131250000000000 | 1.6 | 15 | 50 | 18 | 242.0778 | 48.18946 | 0.2792364 | 15.19719 | 760.1783 | 1245.909 | 1658.959 | 19.34901 | 73.46513
69 |  | 4 | 55 | 0.23 | 33.95062 | 22.35772 | 210000000000000 | 131250000000000 | 1.6 | 15 | 50 | 30 | 267.6606 | 48.12641 | 0.2799819 | 18.64132 | 771.4051 | 1256.99 | 1667.009 | 21.05743 | 73.37358
70 |  | 4 | 55 | 0.23 | 33.95062 | 22.35772 | 210000000000000 | 131250000000000 | 1.6 | 15 | 50 | 42 | 296.8429 | 48.06859 | 0.2835604 | 23.72796 | 787.7175 | 1371.67 | 1645.392 | 24.32099 | 73.27821
71 |  | 4 | 55 | 0.23 | 33.95062 | 22.35772 | 210000000000000 | 131250000000000 | 1.6 | 15 | 50 | 54 | 330.8952 | 47.86554 | 0.2888486 | 28.76268 | 802.9416 | 1391.695 | 1740.568 | 24.77009 | 73.60349
72 |  | 4 | 55 | 0.23 | 33.95062 | 22.35772 | 210000000000000 | 131250000000000 | 1.6 | 15 | 50 | 66 | 372.1784 | 47.60485 | 0.2952155 | 32.47115 | 818.8473 | 1441.517 | 1688.864 | 29.16529 | 73.17602
73 |  | 4 | 55 | 0.23 | 33.95062 | 22.35772 | 210000000000000 | 131250000000000 | 1.6 | 27.5 | 5 | 6 | 67.07572 | 48.16918 | 0.2782294 | 8.005623 | 105.1589 | 142.1884 | 181.7098 | 17.13681 | 35.7423
74 |  | 4 | 55 | 0.23 | 33.95062 | 22.35772 | 210000000000000 | 131250000000000 | 1.6 | 27.5 | 5 | 18 | 74.56863 | 47.85246 | 0.2775209 | 19.21699 | 108.0068 | 143.7239 | 182.2366 | 19.35747 | 34.33324
75 |  | 4 | 55 | 0.23 | 33.95062 | 22.35772 | 210000000000000 | 131250000000000 | 1.6 | 27.5 | 5 | 30 | 79.15591 | 48.21436 | 0.2784188 | 22.46088 | 113.2137 | 146.0792 | 183.789 | 21.08966 | 33.5275
76 |  | 4 | 55 | 0.23 | 33.95062 | 22.35772 | 210000000000000 | 131250000000000 | 1.6 | 27.5 | 5 | 42 | 84.7263 | 48.30078 | 0.2781875 | 25.56471 | 115.8854 | 149.4309 | 185.518 | 22.77975 | 32.76542
77 |  | 4 | 55 | 0.23 | 33.95062 | 22.35772 | 210000000000000 | 131250000000000 | 1.6 | 27.5 | 5 | 54 | 89.73069 | 48.02811 | 0.2787877 | 26.78457 | 118.7686 | 155.7517 | 194.1121 | 23.26665 | 33.75765
78 |  | 4 | 55 | 0.23 | 33.95062 | 22.35772 | 210000000000000 | 131250000000000 | 1.6 | 27.5 | 5 | 66 | 94.57698 | 48.37258 | 0.2785836 | 27.89653 | 123.583 | 157.897 | 194.7535 | 25.26844 | 32.68803
79 |  | 4 | 55 | 0.23 | 33.95062 | 22.35772 | 210000000000000 | 131250000000000 | 1.6 | 27.5 | 15 | 6 | 87.45581 | 48.03921 | 0.2788505 | 8.753067 | 157.5008 | 228.1812 | 299.4983 | 16.38801 | 48.77344
80 |  | 4 | 55 | 0.23 | 33.95062 | 22.35772 | 210000000000000 | 131250000000000 | 1.6 | 27.5 | 15 | 18 | 96.72 | 48.19053 | 0.278898 | 20.4423 | 159.5004 | 228.8592 | 300.5774 | 18.06397 | 48.06431
81 |  | 4 | 55 | 0.23 | 33.95062 | 22.35772 | 210000000000000 | 131250000000000 | 1.6 | 27.5 | 15 | 30 | 104.0017 | 48.15796 | 0.2795379 | 25.63945 | 163.2945 | 230.9301 | 300.5023 | 19.72162 | 47.37885
82 |  | 4 | 55 | 0.23 | 33.95062 | 22.35772 | 210000000000000 | 131250000000000 | 1.6 | 27.5 | 15 | 42 | 109.5791 | 48.10109 | 0.2785487 | 28.15664 | 165.1849 | 233.1973 | 301.4793 | 20.8508 | 46.97693
83 |  | 4 | 55 | 0.23 | 33.95062 | 22.35772 | 210000000000000 | 131250000000000 | 1.6 | 27.5 | 15 | 54 | 115.7081 | 48.36663 | 0.2786585 | 30.5255 | 168.6439 | 235.9034 | 304.0542 | 22.11779 | 46.62606
84 |  | 4 | 55 | 0.23 | 33.95062 | 22.35772 | 210000000000000 | 131250000000000 | 1.6 | 27.5 | 15 | 66 | 121.371 | 48.03553 | 0.2785123 | 32.68611 | 172.8665 | 237.9062 | 306.6942 | 23.3864 | 46.27048
85 |  | 4 | 55 | 0.23 | 33.95062 | 22.35772 | 210000000000000 | 131250000000000 | 1.6 | 27.5 | 25 | 6 | 117.5591 | 48.08239 | 0.2786647 | 7.342968 | 254.3975 | 379.2001 | 483.4994 | 17.91317 | 58.07981
86 |  | 4 | 55 | 0.23 | 33.95062 | 22.35772 | 210000000000000 | 131250000000000 | 1.6 | 27.5 | 25 | 18 | 126.5626 | 48.25004 | 0.2786089 | 21.63658 | 254.1843 | 380.0325 | 484.8903 | 18.94391 | 57.80634
87 |  | 4 | 55 | 0.23 | 33.95062 | 22.35772 | 210000000000000 | 131250000000000 | 1.6 | 27.5 | 25 | 30 | 144.183 | 48.31727 | 0.2783941 | 27.45111 | 258.3598 | 380.579 | 485.6614 | 21.43943 | 57.09481
88 |  | 4 | 55 | 0.23 | 33.95062 | 22.35772 | 210000000000000 | 131250000000000 | 1.6 | 27.5 | 25 | 42 | 151.0969 | 48.16672 | 0.278382 | 30.40538 | 260.3683 | 379.8179 | 485.981 | 22.47411 | 56.78437
89 |  | 4 | 55 | 0.23 | 33.95062 | 22.35772 | 210000000000000 | 131250000000000 | 1.6 | 27.5 | 25 | 54 | 161.4331 | 48.07735 | 0.2790897 | 33.08109 | 264.4275 | 385.4128 | 489.6151 | 23.96912 | 56.52204
90 |  | 4 | 55 | 0.23 | 33.95062 | 22.35772 | 210000000000000 | 131250000000000 | 1.6 | 27.5 | 25 | 66 | 173.3842 | 48.15362 | 0.2790479 | 35.64099 | 266.5456 | 388.3839 | 493.9049 | 25.52702 | 56.20114
91 |  | 4 | 55 | 0.23 | 33.95062 | 22.35772 | 210000000000000 | 131250000000000 | 1.6 | 27.5 | 35 | 6 | 179.2697 | 48.19478 | 0.2801617 | 7.339672 | 419.6727 | 599.5407 | 764.0939 | 22.79308 | 64.38085
92 |  | 4 | 55 | 0.23 | 33.95062 | 22.35772 | 210000000000000 | 131250000000000 | 1.6 | 27.5 | 35 | 18 | 197.2095 | 48.2244 | 0.2781592 | 21.64805 | 424.8251 | 603.5576 | 786.677 | 23.90828 | 64.46239
93 |  | 4 | 55 | 0.23 | 33.95062 | 22.35772 | 210000000000000 | 131250000000000 | 1.6 | 27.5 | 35 | 30 | 202.0658 | 48.27887 | 0.2785844 | 28.74805 | 426.4856 | 606.9086 | 787.0496 | 24.47228 | 64.38747
94 |  | 4 | 55 | 0.23 | 33.95062 | 22.35772 | 210000000000000 | 131250000000000 | 1.6 | 27.5 | 35 | 42 | 220.4813 | 48.21772 | 0.2785209 | 32.53104 | 421.9298 | 608.7166 | 788.9971 | 25.99725 | 64.10754
95 |  | 4 | 55 | 0.23 | 33.95062 | 22.35772 | 210000000000000 | 131250000000000 | 1.6 | 27.5 | 35 | 54 | 230.3303 | 48.28595 | 0.2786217 | 35.7404 | 427.2551 | 614.4647 | 789.9447 | 27.26882 | 63.93202
96 |  | 4 | 55 | 0.23 | 33.95062 | 22.35772 | 210000000000000 | 131250000000000 | 1.6 | 27.5 | 35 | 66 | 242.7696 | 48.28147 | 0.2788007 | 39.63128 | 421.2959 | 618.0731 | 781.8502 | 28.63194 | 63.57373
97 |  | 4 | 55 | 0.23 | 33.95062 | 22.35772 | 210000000000000 | 131250000000000 | 1.6 | 27.5 | 45 | 6 | 255.457 | 48.22441 | 0.2811122 | 7.344266 | 588.1704 | 904.0793 | 1164.276 | 24.62404 | 69.44795
98 |  | 4 | 55 | 0.23 | 33.95062 | 22.35772 | 210000000000000 | 131250000000000 | 1.6 | 27.5 | 45 | 18 | 271.3514 | 48.17745 | 0.2789365 | 21.70259 | 589.083 | 907.7625 | 1166.076 | 25.83477 | 69.31608
99 |  | 4 | 55 | 0.23 | 33.95062 | 22.35772 | 210000000000000 | 131250000000000 | 1.6 | 27.5 | 45 | 30 | 287.7704 | 48.15113 | 0.2787205 | 27.39818 | 596.8505 | 909.2548 | 1167.74 | 27.38161 | 69.14364
100 |  | 4 | 55 | 0.23 | 33.95062 | 22.35772 | 210000000000000 | 131250000000000 | 1.6 | 27.5 | 45 | 42 | 309.2154 | 48.24169 | 0.2788616 | 31.02687 | 611.3838 | 914.342 | 1172.445 | 29.55837 | 68.9344
101 |  | 4 | 55 | 0.23 | 33.95062 | 22.35772 | 210000000000000 | 131250000000000 | 1.6 | 27.5 | 45 | 54 | 331.8888 | 48.27465 | 0.2787903 | 33.96768 | 625.4492 | 921.1446 | 1178.532 | 31.82218 | 68.72844
102 |  | 4 | 55 | 0.23 | 33.95062 | 22.35772 | 210000000000000 | 131250000000000 | 1.6 | 27.5 | 45 | 66 | 360.2771 | 48.21686 | 0.2790677 | 38.52017 | 638.6721 | 924.708 | 1183.444 | 34.61827 | 68.42868
103 |  | 4 | 55 | 0.23 | 33.95062 | 22.35772 | 210000000000000 | 131250000000000 | 1.6 | 27.5 | 50 | 6 | 370.9059 | 48.22402 | 0.2810202 | 7.342903 | 861.5219 | 1364.334 | 1669.461 | 30.66781 | 72.85087
104 |  | 4 | 55 | 0.23 | 33.95062 | 22.35772 | 210000000000000 | 131250000000000 | 1.6 | 27.5 | 50 | 18 | 391.0674 | 48.22294 | 0.2796305 | 21.6881 | 877.8876 | 1449.171 | 1658.241 | 33.13094 | 72.80135
105 |  | 4 | 55 | 0.23 | 33.95062 | 22.35772 | 210000000000000 | 131250000000000 | 1.6 | 27.5 | 50 | 30 | 412.3357 | 48.22219 | 0.2792939 | 26.87932 | 897.5437 | 1399.196 | 1719.651 | 33.35145 | 72.89891
106 |  | 4 | 55 | 0.23 | 33.95062 | 22.35772 | 210000000000000 | 131250000000000 | 1.6 | 27.5 | 50 | 42 | 437.8849 | 48.22806 | 0.2791975 | 30.5971 | 913.3715 | 1401.232 | 1663.953 | 37.1214 | 72.38631
107 |  | 4 | 55 | 0.23 | 33.95062 | 22.35772 | 210000000000000 | 131250000000000 | 1.6 | 27.5 | 50 | 54 | 459.1514 | 48.18156 | 0.2795382 | 33.53775 | 925.1513 | 1405.71 | 1681.799 | 38.479 | 72.34965
108 |  | 4 | 55 | 0.23 | 33.95062 | 22.35772 | 210000000000000 | 131250000000000 | 1.6 | 27.5 | 50 | 66 | 481.0402 | 48.18334 | 0.2801433 | 38.89874 | 948.9074 | 1414.517 | 1710.069 | 40.01534 | 72.35842
109 |  | 4 | 55 | 0.23 | 33.95062 | 22.35772 | 210000000000000 | 131250000000000 | 1.6 | 40 | 5 | 6 | 94.29028 | 48.2575 | 0.2786359 | 7.350444 | 132.7094 | 176.2919 | 206.7258 | 24.43358 | 35.73969
110 |  | 4 | 55 | 0.23 | 33.95062 | 22.35772 | 210000000000000 | 131250000000000 | 1.6 | 40 | 5 | 18 | 102.721 | 48.03943 | 0.2787674 | 21.74356 | 135.8667 | 177.2866 | 207.6071 | 27.1485 | 34.15812
111 |  | 4 | 55 | 0.23 | 33.95062 | 22.35772 | 210000000000000 | 131250000000000 | 1.6 | 40 | 5 | 30 | 107.9503 | 47.98915 | 0.2786215 | 29.46639 | 138.8839 | 179.1896 | 208.3581 | 29.04848 | 33.16341
112 |  | 4 | 55 | 0.23 | 33.95062 | 22.35772 | 210000000000000 | 131250000000000 | 1.6 | 40 | 5 | 42 | 112.9505 | 48.35744 | 0.2786255 | 32.30744 | 143.7118 | 180.5485 | 219.3699 | 29.33973 | 34.15923
113 |  | 4 | 55 | 0.23 | 33.95062 | 22.35772 | 210000000000000 | 131250000000000 | 1.6 | 40 | 5 | 54 | 117.8942 | 48.10202 | 0.2785743 | 35.33995 | 145.806 | 183.1834 | 220.8185 | 30.90628 | 33.48513
114 |  | 4 | 55 | 0.23 | 33.95062 | 22.35772 | 210000000000000 | 131250000000000 | 1.6 | 40 | 5 | 66 | 123.6636 | 48.11476 | 0.2787387 | 37.11783 | 152.639 | 186.2589 | 222.5514 | 33.49228 | 32.35679
115 |  | 4 | 55 | 0.23 | 33.95062 | 22.35772 | 210000000000000 | 131250000000000 | 1.6 | 40 | 15 | 6 | 124.4406 | 48.27617 | 0.2792032 | 7.326333 | 189.4388 | 262.0633 | 332.2859 | 23.2393 | 48.48605
116 |  | 4 | 55 | 0.23 | 33.95062 | 22.35772 | 210000000000000 | 131250000000000 | 1.6 | 40 | 15 | 18 | 132.8808 | 47.94226 | 0.278784 | 21.75299 | 193.3074 | 263.1415 | 331.9466 | 25.21868 | 47.66795
117 |  | 4 | 55 | 0.23 | 33.95062 | 22.35772 | 210000000000000 | 131250000000000 | 1.6 | 40 | 15 | 30 | 140.9009 | 48.07884 | 0.2784677 | 31.88053 | 195.9215 | 266.9804 | 334.3233 | 26.80775 | 47.20625
118 |  | 4 | 55 | 0.23 | 33.95062 | 22.35772 | 210000000000000 | 131250000000000 | 1.6 | 40 | 15 | 42 | 148.6269 | 48.26568 | 0.2786676 | 36.76 | 198.9885 | 268.4963 | 336.0864 | 28.49676 | 46.61325
119 |  | 4 | 55 | 0.23 | 33.95062 | 22.35772 | 210000000000000 | 131250000000000 | 1.6 | 40 | 15 | 54 | 157.3266 | 48.14219 | 0.2785044 | 39.99121 | 204.8205 | 269.79 | 338.6723 | 30.65504 | 45.88262
120 |  | 4 | 55 | 0.23 | 33.95062 | 22.35772 | 210000000000000 | 131250000000000 | 1.6 | 40 | 15 | 66 | 158.6512 | 48.16418 | 0.278485 | 41.40369 | 208.4256 | 273.8271 | 341.0777 | 31.02594 | 46.00245
121 |  | 4 | 55 | 0.23 | 33.95062 | 22.35772 | 210000000000000 | 131250000000000 | 1.6 | 40 | 25 | 6 | 165.2732 | 48.31712 | 0.2791474 | 7.326811 | 298.7237 | 408.1237 | 516.5224 | 25.31724 | 57.3164
122 |  | 4 | 55 | 0.23 | 33.95062 | 22.35772 | 210000000000000 | 131250000000000 | 1.6 | 40 | 25 | 18 | 175.3144 | 48.25537 | 0.2784431 | 21.78207 | 296.4199 | 409.9134 | 516.5469 | 26.53588 | 56.96561
123 |  | 4 | 55 | 0.23 | 33.95062 | 22.35772 | 210000000000000 | 131250000000000 | 1.6 | 40 | 25 | 30 | 188.643 | 48.04741 | 0.2786713 | 35.32415 | 299.2985 | 412.7293 | 517.2425 | 28.59238 | 56.43159
124 |  | 4 | 55 | 0.23 | 33.95062 | 22.35772 | 210000000000000 | 131250000000000 | 1.6 | 40 | 25 | 42 | 201.6173 | 48.28851 | 0.2786111 | 39.73439 | 302.558 | 412.6718 | 519.2154 | 30.60821 | 55.89561
125 |  | 4 | 55 | 0.23 | 33.95062 | 22.35772 | 210000000000000 | 131250000000000 | 1.6 | 40 | 25 | 54 | 211.8358 | 48.34696 | 0.2784755 | 42.36849 | 306.5901 | 414.6211 | 522.0828 | 32.26291 | 55.5249
126 |  | 4 | 55 | 0.23 | 33.95062 | 22.35772 | 210000000000000 | 131250000000000 | 1.6 | 40 | 25 | 66 | 220.8989 | 48.26464 | 0.2785221 | 45.26231 | 308.3013 | 418.8648 | 523.8707 | 33.67788 | 55.21971
127 |  | 4 | 55 | 0.23 | 33.95062 | 22.35772 | 210000000000000 | 131250000000000 | 1.6 | 40 | 35 | 6 | 239.69 | 48.16943 | 0.2812948 | 7.350444 | 451.9407 | 641.9117 | 834.1691 | 27.67894 | 64.62742
128 |  | 4 | 55 | 0.23 | 33.95062 | 22.35772 | 210000000000000 | 131250000000000 | 1.6 | 40 | 35 | 18 | 249.8484 | 48.21014 | 0.2788154 | 21.76436 | 463.4177 | 649.5537 | 815.2561 | 30.21299 | 64.04134
129 |  | 4 | 55 | 0.23 | 33.95062 | 22.35772 | 210000000000000 | 131250000000000 | 1.6 | 40 | 35 | 30 | 269.6248 | 48.17758 | 0.2787544 | 35.46214 | 450.6775 | 658.143 | 823.6256 | 31.23429 | 63.95503
130 |  | 4 | 55 | 0.23 | 33.95062 | 22.35772 | 210000000000000 | 131250000000000 | 1.6 | 40 | 35 | 42 | 286.9798 | 48.19037 | 0.2785477 | 41.1002 | 455.4822 | 664.3351 | 821.7142 | 33.48631 | 63.56696
131 |  | 4 | 55 | 0.23 | 33.95062 | 22.35772 | 210000000000000 | 131250000000000 | 1.6 | 40 | 35 | 54 | 288.2689 | 48.18097 | 0.2788246 | 44.93247 | 467.1053 | 667.5706 | 827.8909 | 33.97241 | 63.61099
132 |  | 4 | 55 | 0.23 | 33.95062 | 22.35772 | 210000000000000 | 131250000000000 | 1.6 | 40 | 35 | 66 | 298.6782 | 48.16438 | 0.2789031 | 49.19825 | 486.5332 | 672.9978 | 825.749 | 36.3714 | 63.24187
133 |  | 4 | 55 | 0.23 | 33.95062 | 22.35772 | 210000000000000 | 131250000000000 | 1.6 | 40 | 45 | 6 | 357.4333 | 48.30614 | 0.281196 | 7.345476 | 672.0551 | 986.937 | 1345.593 | 30.4371 | 70.18925
134 |  | 4 | 55 | 0.23 | 33.95062 | 22.35772 | 210000000000000 | 131250000000000 | 1.6 | 40 | 45 | 18 | 367.0465 | 48.31854 | 0.2792386 | 21.75991 | 681.4506 | 989.7948 | 1346.904 | 31.50626 | 70.09549
135 |  | 4 | 55 | 0.23 | 33.95062 | 22.35772 | 210000000000000 | 131250000000000 | 1.6 | 40 | 45 | 30 | 387.4396 | 48.27758 | 0.2789014 | 35.51882 | 690.6228 | 991.4814 | 1349.904 | 33.35047 | 69.91387
136 |  | 4 | 55 | 0.23 | 33.95062 | 22.35772 | 210000000000000 | 131250000000000 | 1.6 | 40 | 45 | 42 | 402.8938 | 48.20076 | 0.2789273 | 39.27071 | 697.007 | 994.7555 | 1352.989 | 34.72863 | 69.7886
137 |  | 4 | 55 | 0.23 | 33.95062 | 22.35772 | 210000000000000 | 131250000000000 | 1.6 | 40 | 45 | 54 | 422.5049 | 48.15969 | 0.2790011 | 43.20376 | 713.1781 | 1002.82 | 1351.625 | 37.04491 | 69.5615
138 |  | 4 | 55 | 0.23 | 33.95062 | 22.35772 | 210000000000000 | 131250000000000 | 1.6 | 40 | 45 | 66 | 442.3248 | 48.23627 | 0.2790173 | 47.70289 | 719.156 | 1006.864 | 1356.188 | 38.76689 | 69.40462
139 |  | 4 | 55 | 0.23 | 33.95062 | 22.35772 | 210000000000000 | 131250000000000 | 1.6 | 40 | 50 | 6 | 521.0291 | 48.24647 | 0.2812771 | 7.344095 | 982.8267 | 1430.253 | 1666.866 | 45.52462 | 71.77048
140 |  | 4 | 55 | 0.23 | 33.95062 | 22.35772 | 210000000000000 | 131250000000000 | 1.6 | 40 | 50 | 18 | 531.4211 | 48.2808 | 0.2810696 | 21.75538 | 1000.525 | 1426.046 | 1674.347 | 46.70683 | 71.69939
141 |  | 4 | 55 | 0.23 | 33.95062 | 22.35772 | 210000000000000 | 131250000000000 | 1.6 | 40 | 50 | 30 | 559.3277 | 48.25008 | 0.2794115 | 35.08148 | 1021.665 | 1447.639 | 1674.524 | 49.66815 | 71.50318
142 |  | 4 | 55 | 0.23 | 33.95062 | 22.35772 | 210000000000000 | 131250000000000 | 1.6 | 40 | 50 | 42 | 566.6878 | 48.28502 | 0.2793809 | 38.83256 | 1059.083 | 1473.031 | 1686.983 | 51.2878 | 71.51106
143 |  | 4 | 55 | 0.23 | 33.95062 | 22.35772 | 210000000000000 | 131250000000000 | 1.6 | 40 | 50 | 54 | 589.9399 | 48.25235 | 0.2793363 | 41.91112 | 1066.039 | 1452.654 | 1702.86 | 52.76136 | 71.39087
144 |  | 4 | 55 | 0.23 | 33.95062 | 22.35772 | 210000000000000 | 131250000000000 | 1.6 | 40 | 50 | 66 | 620.3338 | 48.25836 | 0.2794414 | 44.5154 | 1074.917 | 1433.106 | 1710.684 | 55.22404 | 71.15037
145 |  | 4 | 55 | 0.23 | 33.95062 | 22.35772 | 210000000000000 | 131250000000000 | 1.6 | 52.5 | 5 | 6 | 122.8013 | 48.35423 | 0.2783922 | 7.349057 | 157.6583 | 195.2715 | 242.4923 | 30.13833 | 36.679
146 |  | 4 | 55 | 0.23 | 33.95062 | 22.35772 | 210000000000000 | 131250000000000 | 1.6 | 52.5 | 5 | 18 | 129.2462 | 48.20257 | 0.2786967 | 21.76158 | 161.6624 | 202.6514 | 243.5473 | 32.3309 | 35.92211
147 |  | 4 | 55 | 0.23 | 33.95062 | 22.35772 | 210000000000000 | 131250000000000 | 1.6 | 52.5 | 5 | 30 | 136.5617 | 48.17225 | 0.2787217 | 33.61837 | 166.0868 | 205.5715 | 244.4502 | 35.07859 | 34.62304
148 |  | 4 | 55 | 0.23 | 33.95062 | 22.35772 | 210000000000000 | 131250000000000 | 1.6 | 52.5 | 5 | 42 | 141.6669 | 48.18718 | 0.2785109 | 39.36373 | 169.5705 | 205.4831 | 246.7393 | 36.87483 | 33.82572
149 |  | 4 | 55 | 0.23 | 33.95062 | 22.35772 | 210000000000000 | 131250000000000 | 1.6 | 52.5 | 5 | 54 | 146.9054 | 48.14117 | 0.2786179 | 42.14394 | 173.8581 | 210.681 | 248.2516 | 38.94253 | 33.11647
150 |  | 4 | 55 | 0.23 | 33.95062 | 22.35772 | 210000000000000 | 131250000000000 | 1.6 | 52.5 | 5 | 66 | 152.0701 | 48.17171 | 0.2783026 | 45.59022 | 178.9237 | 212.7226 | 249.124 | 41.45693 | 31.96277
151 |  | 4 | 55 | 0.23 | 33.95062 | 22.35772 | 210000000000000 | 131250000000000 | 1.6 | 52.5 | 15 | 6 | 159.91 | 48.20977 | 0.2796136 | 7.347774 | 220.6826 | 293.8119 | 364.2734 | 29.91636 | 48.21222
152 |  | 4 | 55 | 0.23 | 33.95062 | 22.35772 | 210000000000000 | 131250000000000 | 1.6 | 52.5 | 15 | 18 | 169.9663 | 48.15188 | 0.2788777 | 21.75991 | 224.7493 | 296.3423 | 365.6019 | 32.22563 | 47.41901
153 |  | 4 | 55 | 0.23 | 33.95062 | 22.35772 | 210000000000000 | 131250000000000 | 1.6 | 52.5 | 15 | 30 | 178.1735 | 48.28148 | 0.2784261 | 36.05345 | 229.7817 | 298.2538 | 367.0618 | 34.33213 | 46.71413
154 |  | 4 | 55 | 0.23 | 33.95062 | 22.35772 | 210000000000000 | 131250000000000 | 1.6 | 52.5 | 15 | 42 | 184.8724 | 48.20764 | 0.2785188 | 43.26138 | 235.119 | 301.6439 | 368.0666 | 36.26075 | 46.11332
155 |  | 4 | 55 | 0.23 | 33.95062 | 22.35772 | 210000000000000 | 131250000000000 | 1.6 | 52.5 | 15 | 54 | 192.4058 | 48.11971 | 0.2785842 | 47.81299 | 240.1805 | 304.1515 | 371.5104 | 38.10377 | 45.62756
156 |  | 4 | 55 | 0.23 | 33.95062 | 22.35772 | 210000000000000 | 131250000000000 | 1.6 | 52.5 | 15 | 66 | 200.3213 | 48.15922 | 0.2785126 | 51.12158 | 244.2705 | 309.5569 | 373.0361 | 40.21675 | 45.02043
157 |  | 4 | 55 | 0.23 | 33.95062 | 22.35772 | 210000000000000 | 131250000000000 | 1.6 | 52.5 | 25 | 6 | 213.0907 | 48.24406 | 0.2809201 | 7.344734 | 332.1245 | 439.2713 | 540.6696 | 32.98761 | 56.2961
158 |  | 4 | 55 | 0.23 | 33.95062 | 22.35772 | 210000000000000 | 131250000000000 | 1.6 | 52.5 | 25 | 18 | 223.2465 | 48.2354 | 0.2788775 | 21.75991 | 333.0397 | 447.5868 | 542.4203 | 34.47558 | 56.03321
159 |  | 4 | 55 | 0.23 | 33.95062 | 22.35772 | 210000000000000 | 131250000000000 | 1.6 | 52.5 | 25 | 30 | 229.5331 | 48.21231 | 0.2786414 | 36.17572 | 354.7219 | 443.6847 | 545.5113 | 36.92881 | 55.49559
160 |  | 4 | 55 | 0.23 | 33.95062 | 22.35772 | 210000000000000 | 131250000000000 | 1.6 | 52.5 | 25 | 42 | 248.1193 | 48.35171 | 0.2788367 | 47.73166 | 341.6716 | 451.1021 | 550.6518 | 38.46429 | 55.18035
161 |  | 4 | 55 | 0.23 | 33.95062 | 22.35772 | 210000000000000 | 131250000000000 | 1.6 | 52.5 | 25 | 54 | 259.6088 | 48.20525 | 0.2787605 | 51.89288 | 346.8669 | 453.2714 | 549.1012 | 40.99206 | 54.482
162 |  | 4 | 55 | 0.23 | 33.95062 | 22.35772 | 210000000000000 | 131250000000000 | 1.6 | 52.5 | 25 | 66 | 270.9565 | 48.15612 | 0.2787873 | 54.26892 | 355.0334 | 456.964 | 556.3052 | 42.98998 | 54.18982
163 |  | 4 | 55 | 0.23 | 33.95062 | 22.35772 | 210000000000000 | 131250000000000 | 1.6 | 52.5 | 35 | 6 | 293.0839 | 48.22011 | 0.2808641 | 7.352991 | 499.3049 | 695.546 | 871.4503 | 34.14853 | 64.36161
164 |  | 4 | 55 | 0.23 | 33.95062 | 22.35772 | 210000000000000 | 131250000000000 | 1.6 | 52.5 | 35 | 18 | 326.1178 | 48.16504 | 0.2788195 | 21.75991 | 511.0484 | 702.9571 | 876.4258 | 38.1698 | 63.77395
165 |  | 4 | 55 | 0.23 | 33.95062 | 22.35772 | 210000000000000 | 131250000000000 | 1.6 | 52.5 | 35 | 30 | 345.0734 | 48.19474 | 0.278692 | 36.25008 | 517.5136 | 708.8787 | 882.5315 | 40.37376 | 63.50119
166 |  | 4 | 55 | 0.23 | 33.95062 | 22.35772 | 210000000000000 | 131250000000000 | 1.6 | 52.5 | 35 | 42 | 351.6794 | 48.24592 | 0.2787172 | 48.75327 | 525.0914 | 712.5451 | 884.5276 | 41.47565 | 63.37456
167 |  | 4 | 55 | 0.23 | 33.95062 | 22.35772 | 210000000000000 | 131250000000000 | 1.6 | 52.5 | 35 | 54 | 353.9454 | 48.24908 | 0.2786632 | 53.77386 | 529.005 | 712.6045 | 890.647 | 41.61475 | 63.42979
168 |  | 4 | 55 | 0.23 | 33.95062 | 22.35772 | 210000000000000 | 131250000000000 | 1.6 | 52.5 | 35 | 66 | 367.9977 | 48.1823 | 0.2789497 | 57.46671 | 546.0982 | 717.5821 | 894.0415 | 44.1073 | 63.1091
169 |  | 4 | 55 | 0.23 | 33.95062 | 22.35772 | 210000000000000 | 131250000000000 | 1.6 | 52.5 | 45 | 6 | 452.7039 | 48.24113 | 0.2810119 | 7.344705 | 758.057 | 1061.467 | 1376.514 | 40.6627 | 69.55447
170 |  | 4 | 55 | 0.23 | 33.95062 | 22.35772 | 210000000000000 | 131250000000000 | 1.6 | 52.5 | 45 | 18 | 460.2684 | 48.21547 | 0.2798018 | 21.75991 | 766.595 | 1069.852 | 1383.031 | 41.42839 | 69.54374
171 |  | 4 | 55 | 0.23 | 33.95062 | 22.35772 | 210000000000000 | 131250000000000 | 1.6 | 52.5 | 45 | 30 | 483.4944 | 48.28082 | 0.2790994 | 36.2413 | 781.5942 | 1073.511 | 1382.103 | 44.09185 | 69.26497
172 |  | 4 | 55 | 0.23 | 33.95062 | 22.35772 | 210000000000000 | 131250000000000 | 1.6 | 52.5 | 45 | 42 | 503.5428 | 48.28368 | 0.2791037 | 48.30569 | 797.4057 | 1083.476 | 1387.402 | 46.33845 | 69.09279
173 |  | 4 | 55 | 0.23 | 33.95062 | 22.35772 | 210000000000000 | 131250000000000 | 1.6 | 52.5 | 45 | 54 | 518.9834 | 48.27328 | 0.2789669 | 51.24032 | 805.353 | 1089.226 | 1389.943 | 47.97003 | 68.949
174 |  | 4 | 55 | 0.23 | 33.95062 | 22.35772 | 210000000000000 | 131250000000000 | 1.6 | 52.5 | 45 | 66 | 538.0303 | 48.25178 | 0.278991 | 54.37539 | 811.6066 | 1100.693 | 1391.751 | 49.91625 | 68.78183
175 |  | 4 | 55 | 0.23 | 33.95062 | 22.35772 | 210000000000000 | 131250000000000 | 1.6 | 52.5 | 50 | 6 | 667.7328 | 48.31373 | 0.2816343 | 7.339155 | 1102.581 | 1487.575 | 1908.527 | 52.7001 | 72.2629
176 |  | 4 | 55 | 0.23 | 33.95062 | 22.35772 | 210000000000000 | 131250000000000 | 1.6 | 52.5 | 50 | 18 | 679.9697 | 48.28167 | 0.2816568 | 21.76996 | 1113.056 | 1495.533 | 1912.29 | 53.88221 | 72.20324
177 |  | 4 | 55 | 0.23 | 33.95062 | 22.35772 | 210000000000000 | 131250000000000 | 1.6 | 52.5 | 50 | 30 | 706.2485 | 48.3235 | 0.2803063 | 36.23122 | 1125.844 | 1474.25 | 1916.773 | 56.17489 | 71.98585
178 |  | 4 | 55 | 0.23 | 33.95062 | 22.35772 | 210000000000000 | 131250000000000 | 1.6 | 52.5 | 50 | 42 | 725.8882 | 48.2752 | 0.2795375 | 47.51775 | 1113.929 | 1479.876 | 1923.632 | 56.97169 | 71.93936
179 |  | 4 | 55 | 0.23 | 33.95062 | 22.35772 | 210000000000000 | 131250000000000 | 1.6 | 52.5 | 50 | 54 | 734.2577 | 48.32987 | 0.2796598 | 50.56005 | 1114.846 | 1548.798 | 1932.92 | 57.35617 | 72.09604
180 |  | 4 | 55 | 0.23 | 33.95062 | 22.35772 | 210000000000000 | 131250000000000 | 1.6 | 52.5 | 50 | 66 | 753.6358 | 48.30461 | 0.2796101 | 53.20328 | 1119.596 | 1542.866 | 1941.863 | 58.69317 | 72.00356
181 |  | 4 | 55 | 0.23 | 33.95062 | 22.35772 | 210000000000000 | 131250000000000 | 1.6 | 65 | 5 | 6 | 149.9511 | 48.02196 | 0.2793009 | 7.345233 | 183.6251 | 227.7117 | 267.1145 | 37.14698 | 36.61463
182 |  | 4 | 55 | 0.23 | 33.95062 | 22.35772 | 210000000000000 | 131250000000000 | 1.6 | 65 | 5 | 18 | 156.0289 | 48.07277 | 0.2783866 | 21.75991 | 190.4085 | 228.7662 | 268.5284 | 39.86034 | 35.42979
183 |  | 4 | 55 | 0.23 | 33.95062 | 22.35772 | 210000000000000 | 131250000000000 | 1.6 | 65 | 5 | 30 | 164.6361 | 48.12001 | 0.2788602 | 36.16595 | 194.0964 | 230.5122 | 271.387 | 42.79903 | 34.19738
184 |  | 4 | 55 | 0.23 | 33.95062 | 22.35772 | 210000000000000 | 131250000000000 | 1.6 | 65 | 5 | 42 | 168.9929 | 48.17465 | 0.2791975 | 44.88874 | 198.5705 | 232.4595 | 272.8326 | 44.76762 | 33.43383
185 |  | 4 | 55 | 0.23 | 33.95062 | 22.35772 | 210000000000000 | 131250000000000 | 1.6 | 65 | 5 | 54 | 175.2437 | 48.2076 | 0.2788456 | 49.17606 | 201.4299 | 235.1782 | 274.0284 | 47.32163 | 32.34354
186 |  | 4 | 55 | 0.23 | 33.95062 | 22.35772 | 210000000000000 | 131250000000000 | 1.6 | 65 | 5 | 66 | 180.7989 | 48.32262 | 0.278558 | 51.95517 | 205.6059 | 239.321 | 276.9322 | 49.40706 | 31.74876
187 |  | 4 | 55 | 0.23 | 33.95062 | 22.35772 | 210000000000000 | 131250000000000 | 1.6 | 65 | 15 | 6 | 194.7685 | 48.09889 | 0.2807713 | 7.358235 | 252.0971 | 326.6967 | 393.354 | 36.91899 | 47.76378
188 |  | 4 | 55 | 0.23 | 33.95062 | 22.35772 | 210000000000000 | 131250000000000 | 1.6 | 65 | 15 | 18 | 205.6411 | 48.21563 | 0.278607 | 21.79775 | 255.4842 | 328.6045 | 394.9632 | 39.49698 | 46.89696
189 |  | 4 | 55 | 0.23 | 33.95062 | 22.35772 | 210000000000000 | 131250000000000 | 1.6 | 65 | 15 | 30 | 214.2837 | 48.30672 | 0.2786988 | 36.25909 | 263.35 | 332.5023 | 397.031 | 42.09343 | 46.15474
190 |  | 4 | 55 | 0.23 | 33.95062 | 22.35772 | 210000000000000 | 131250000000000 | 1.6 | 65 | 15 | 42 | 222.6565 | 48.33335 | 0.2786253 | 47.97973 | 271.0752 | 333.8314 | 397.3502 | 45.03719 | 45.13819
191 |  | 4 | 55 | 0.23 | 33.95062 | 22.35772 | 210000000000000 | 131250000000000 | 1.6 | 65 | 15 | 54 | 228.1907 | 48.20987 | 0.2786013 | 54.60835 | 274.8806 | 336.5261 | 401.7498 | 46.20302 | 44.98192
192 |  | 4 | 55 | 0.23 | 33.95062 | 22.35772 | 210000000000000 | 131250000000000 | 1.6 | 65 | 15 | 66 | 235.1051 | 48.23822 | 0.2785985 | 58.90047 | 281.6619 | 339.9535 | 403.0324 | 48.63893 | 44.26026
193 |  | 4 | 55 | 0.23 | 33.95062 | 22.35772 | 210000000000000 | 131250000000000 | 1.6 | 65 | 25 | 6 | 259.591 | 48.09863 | 0.2810123 | 7.341307 | 360.748 | 485.4218 | 576.4666 | 39.53152 | 56.08136
194 |  | 4 | 55 | 0.23 | 33.95062 | 22.35772 | 210000000000000 | 131250000000000 | 1.6 | 65 | 25 | 18 | 270.7431 | 48.1656 | 0.2787775 | 21.7641 | 367.2923 | 487.7991 | 580.4126 | 41.53794 | 55.69139
195 |  | 4 | 55 | 0.23 | 33.95062 | 22.35772 | 210000000000000 | 131250000000000 | 1.6 | 65 | 25 | 30 | 277.4639 | 48.23711 | 0.2787638 | 36.26227 | 375.0177 | 489.5787 | 583.633 | 43.00734 | 55.43551
196 |  | 4 | 55 | 0.23 | 33.95062 | 22.35772 | 210000000000000 | 131250000000000 | 1.6 | 65 | 25 | 42 | 287.9418 | 48.09112 | 0.278798 | 50.41075 | 384.173 | 488.5014 | 585.9085 | 45.40262 | 54.87398
197 |  | 4 | 55 | 0.23 | 33.95062 | 22.35772 | 210000000000000 | 131250000000000 | 1.6 | 65 | 25 | 54 | 307.4084 | 48.16595 | 0.2787351 | 59.78421 | 390.5543 | 495.8393 | 589.7491 | 49.10027 | 54.09021
198 |  | 4 | 55 | 0.23 | 33.95062 | 22.35772 | 210000000000000 | 131250000000000 | 1.6 | 65 | 25 | 66 | 317.0191 | 48.27234 | 0.2786781 | 64.14372 | 400.1867 | 502.7192 | 592.5567 | 51.46477 | 53.67443
199 |  | 4 | 55 | 0.23 | 33.95062 | 22.35772 | 210000000000000 | 131250000000000 | 1.6 | 65 | 35 | 6 | 357.2331 | 48.30122 | 0.2811109 | 7.357124 | 566.2553 | 736.4993 | 930.6042 | 41.87087 | 64.09446
200 |  | 4 | 55 | 0.23 | 33.95062 | 22.35772 | 210000000000000 | 131250000000000 | 1.6 | 65 | 35 | 18 | 375.8964 | 48.33545 | 0.2794934 | 21.76006 | 574.694 | 752.5231 | 937.1942 | 44.12966 | 63.90276
201 |  | 4 | 55 | 0.23 | 33.95062 | 22.35772 | 210000000000000 | 131250000000000 | 1.6 | 65 | 35 | 30 | 389.348 | 48.15719 | 0.2790392 | 36.2573 | 587.651 | 764.8307 | 943.4362 | 46.09599 | 63.75064
202 |  | 4 | 55 | 0.23 | 33.95062 | 22.35772 | 210000000000000 | 131250000000000 | 1.6 | 65 | 35 | 42 | 410.4691 | 48.20858 | 0.2787993 | 50.45374 | 590.0694 | 769.3581 | 945.1101 | 48.69625 | 63.35451
203 |  | 4 | 55 | 0.23 | 33.95062 | 22.35772 | 210000000000000 | 131250000000000 | 1.6 | 65 | 35 | 54 | 424.2398 | 48.30893 | 0.2787928 | 61.76706 | 596.3349 | 778.9049 | 945.1616 | 50.78845 | 63.07735
204 |  | 4 | 55 | 0.23 | 33.95062 | 22.35772 | 210000000000000 | 131250000000000 | 1.6 | 65 | 35 | 66 | 432.3923 | 48.27228 | 0.2788843 | 66.29144 | 603.1075 | 782.8606 | 952.659 | 51.73448 | 63.04174
205 |  | 4 | 55 | 0.23 | 33.95062 | 22.35772 | 210000000000000 | 131250000000000 | 1.6 | 65 | 45 | 6 | 543.1057 | 48.25867 | 0.2811991 | 7.345054 | 846.304 | 1176.742 | 1430.867 | 50.27847 | 69.28524
206 |  | 4 | 55 | 0.23 | 33.95062 | 22.35772 | 210000000000000 | 131250000000000 | 1.6 | 65 | 45 | 18 | 554.4355 | 48.28842 | 0.2809331 | 21.75712 | 855.0899 | 1188.769 | 1435.764 | 51.48302 | 69.23068
207 |  | 4 | 55 | 0.23 | 33.95062 | 22.35772 | 210000000000000 | 131250000000000 | 1.6 | 65 | 45 | 30 | 569.4271 | 48.28169 | 0.279197 | 36.26256 | 870.5637 | 1195.448 | 1439.166 | 53.40266 | 69.08044
208 |  | 4 | 55 | 0.23 | 33.95062 | 22.35772 | 210000000000000 | 131250000000000 | 1.6 | 65 | 45 | 42 | 600.2585 | 48.24118 | 0.2793088 | 50.47604 | 882.2889 | 1210.998 | 1444.399 | 56.5827 | 68.82131
209 |  | 4 | 55 | 0.23 | 33.95062 | 22.35772 | 210000000000000 | 131250000000000 | 1.6 | 65 | 45 | 54 | 614.6047 | 48.28377 | 0.279045 | 61.00624 | 896.8948 | 1210.185 | 1447.657 | 58.49886 | 68.64297
210 |  | 4 | 55 | 0.23 | 33.95062 | 22.35772 | 210000000000000 | 131250000000000 | 1.6 | 65 | 45 | 66 | 633.9411 | 48.2775 | 0.2791853 | 63.25917 | 906.1594 | 1224.875 | 1451.981 | 60.60971 | 68.4945
211 |  | 4 | 55 | 0.23 | 33.95062 | 22.35772 | 210000000000000 | 131250000000000 | 1.6 | 65 | 50 | 6 | 813.2255 | 48.3744 | 0.2819871 | 7.350682 | 1185.083 | 1547.814 | 2095.709 | 60.0231 | 72.4774
212 |  | 4 | 55 | 0.23 | 33.95062 | 22.35772 | 210000000000000 | 131250000000000 | 1.6 | 65 | 50 | 18 | 822.344 | 48.35878 | 0.2818805 | 21.77217 | 1189.227 | 1555.265 | 2027.541 | 63.49826 | 71.98952
213 |  | 4 | 55 | 0.23 | 33.95062 | 22.35772 | 210000000000000 | 131250000000000 | 1.6 | 65 | 50 | 30 | 844.5679 | 48.36625 | 0.2813445 | 36.25359 | 1204.241 | 1559.346 | 2030.525 | 65.76129 | 71.83482
214 |  | 4 | 55 | 0.23 | 33.95062 | 22.35772 | 210000000000000 | 131250000000000 | 1.6 | 65 | 50 | 42 | 875.8249 | 48.33893 | 0.2803645 | 50.51411 | 1219.401 | 1571.662 | 2026.987 | 69.10329 | 71.58501
215 |  | 4 | 55 | 0.23 | 33.95062 | 22.35772 | 210000000000000 | 131250000000000 | 1.6 | 65 | 50 | 54 | 884.2655 | 48.33294 | 0.2797844 | 59.16589 | 1232.82 | 1573.623 | 2030.27 | 70.22881 | 71.52064
216 |  | 4 | 55 | 0.23 | 33.95062 | 22.35772 | 210000000000000 | 131250000000000 | 1.6 | 65 | 50 | 66 | 901.2358 | 48.35739 | 0.2798176 | 62.3902 | 1240.613 | 1593.338 | 2060.927 | 70.61689 | 71.64665